## HWD Form - LFS1N
ASTM D4694 - Heavy Weight Deflectometer (HWD)
Project: TO5 CC9 |  |  | Plate Radius (in): 5.91
Date: 09/10/2020 |  |  | Number of Sensors: 8
Technician: Henry Fermin |  |  | Radial Offset of Sensors (in): 0, -12, 12, 24, 36, 48, 60, 72
Layer Material: P-401 |  |  | Ground Temperature (°F): 76 - 77
Test Item: LFS1N |  |  | Ambient Temperature (°F): 77 - 78
Test Results
Location | Drop | Load, lbf | D0, mils | D1, mils | D2, mils | D3, mils | D4, mils | D5, mils | D6, mils | D7, mils
|  |  | 0 | -12 | 12 | 24 | 36 | 48 | 60 | 72
LFS1N (Sta. 0+15; Offset -5') | 1 | 36657 | 24.38 | 17.56 | 18.15 | 13.01 | 9.34 | 7.26 | 5.64 | 4.66
| 2 | 12307 | 7.46 | 5.42 | 5.62 | 4.08 | 3.06 | 2.43 | 1.93 | 1.63
| 3 | 24080 | 15.07 | 10.92 | 11.31 | 8.23 | 6.14 | 4.86 | 3.83 | 3.2
| 4 | 37013 | 23.19 | 16.76 | 17.41 | 12.63 | 9.3 | 7.32 | 5.77 | 4.79
LFS1N (Sta. 0+15; Offset -15') | 1 | 37122 | 26.41 | 18.98 | 19.62 | 13.8 | 9.97 | 7.54 | 5.85 | 4.86
| 2 | 12310 | 8 | 5.81 | 5.98 | 4.3 | 3.2 | 2.49 | 1.99 | 1.7
| 3 | 24101 | 15.99 | 11.6 | 11.94 | 8.57 | 6.33 | 4.92 | 3.9 | 3.3
| 4 | 37407 | 24.89 | 18.01 | 18.56 | 13.27 | 9.75 | 7.52 | 5.94 | 4.98
LFS1N (Sta. 0+15; Offset -25') | 1 | 35452 | 23.28 | 16.64 | 17.47 | 12.47 | 9.19 | 7.12 | 5.58 | 4.61
| 2 | 12519 | 7.49 | 5.4 | 5.55 | 4.08 | 3.13 | 2.48 | 2 | 1.68
| 3 | 23999 | 14.88 | 10.73 | 11.21 | 8.14 | 6.17 | 4.9 | 3.93 | 3.27
| 4 | 35627 | 22.14 | 15.94 | 16.67 | 12.11 | 9.13 | 7.18 | 5.72 | 4.76
LFS1N (Sta. 0+30; Offset -5') | 1 | 36510 | 24.09 | 17.8 | 18.34 | 13.1 | 9.52 | 7.34 | 5.72 | 4.71
| 2 | 12343 | 7.31 | 5.43 | 5.56 | 4.08 | 3.08 | 2.44 | 1.95 | 1.65
| 3 | 24037 | 14.85 | 11.01 | 11.33 | 8.27 | 6.19 | 4.89 | 3.9 | 3.26
| 4 | 37003 | 22.91 | 16.97 | 17.52 | 12.73 | 9.43 | 7.39 | 5.86 | 4.89
LFS1N (Sta. 0+30; Offset -15') | 1 | 36938 | 28.36 | 20.86 | 21.53 | 15.37 | 11.04 | 8.41 | 6.47 | 5.28
| 2 | 12216 | 8.48 | 6.27 | 6.42 | 4.66 | 3.46 | 2.71 | 2.18 | 1.82
| 3 | 23996 | 17.15 | 12.66 | 13.03 | 9.45 | 6.98 | 5.45 | 4.31 | 3.56
| 4 | 37407 | 26.8 | 19.8 | 20.44 | 14.8 | 10.87 | 8.42 | 6.6 | 5.43
LFS1N (Sta. 0+30; Offset -25') | 1 | 35247 | 25.18 | 18.26 | 18.84 | 13.52 | 9.85 | 7.62 | 5.95 | 4.86
| 2 | 12479 | 8.07 | 5.86 | 6.05 | 4.42 | 3.35 | 2.65 | 2.14 | 1.77
| 3 | 24006 | 16.05 | 11.74 | 12.09 | 8.85 | 6.65 | 5.27 | 4.21 | 3.49
| 4 | 35617 | 23.92 | 17.42 | 18.05 | 13.19 | 9.83 | 7.72 | 6.14 | 5.06
Comments: Results are supposed to be reviewed by GDIT engineer.
Test Performed By: | Henry Fermin |  |  | Reviewed By:
Date: 09/10/2020 |  |  |  | Date:
Note on A9: Christopher Tomlinson: P-152, P-154, P-209, P-306, P-307, P-401, P-403, P-501

## HWD Form - LFS1S
ASTM D4694 - Heavy Weight Deflectometer (HWD)
Project: TO5 CC9 |  |  | Plate Radius (in): 5.91
Date: 09/10/2020 |  |  | Number of Sensors: 8
Technician: Henry Fermin |  |  | Radial Offset of Sensors (in): 0, -12, 12, 24, 36, 48, 60, 72
Layer Material: P-401 |  |  | Ground Temperature (°F): 77 - 78
Test Item: LFS1S |  |  | Ambient Temperature (°F): 78 - 79
Test Results
Location | Drop | Load, lbf | D0, mils | D1, mils | D2, mils | D3, mils | D4, mils | D5, mils | D6, mils | D7, mils
|  |  | 0 | -12 | 12 | 24 | 36 | 48 | 60 | 72
LFS1S (Sta. 0+15; Offset +5') | 1 | 36353 | 31.41 | 22.1 | 22.8 | 15.11 | 10.26 | 7.59 | 5.82 | 4.8
| 2 | 12246 | 9.13 | 6.42 | 6.58 | 4.52 | 3.24 | 2.53 | 2.01 | 1.69
| 3 | 24027 | 18.55 | 13.12 | 13.51 | 9.25 | 6.58 | 5.08 | 4.02 | 3.37
| 4 | 36453 | 28.87 | 20.47 | 21.16 | 14.41 | 10.11 | 7.68 | 6.02 | 5
LFS1S (Sta. 0+15; Offset +15') | 1 | 36134 | 33.04 | 23.12 | 23.77 | 15.64 | 10.48 | 7.7 | 5.91 | 4.9
| 2 | 12152 | 9.63 | 6.74 | 6.9 | 4.68 | 3.32 | 2.56 | 2.06 | 1.73
| 3 | 23867 | 19.6 | 13.79 | 14.23 | 9.62 | 6.76 | 5.17 | 4.08 | 3.41
| 4 | 36472 | 30.59 | 21.57 | 22.28 | 14.99 | 10.36 | 7.8 | 6.09 | 5.07
LFS1S (Sta. 0+15; Offset +25') | 1 | 36245 | 33.48 | 22.8 | 23.8 | 15.73 | 10.74 | 7.86 | 5.99 | 4.88
| 2 | 12232 | 9.74 | 6.69 | 6.89 | 4.72 | 3.39 | 2.63 | 2.09 | 1.73
| 3 | 23756 | 19.84 | 13.63 | 14.2 | 9.68 | 6.87 | 5.29 | 4.14 | 3.4
| 4 | 36545 | 30.82 | 21.21 | 22.17 | 15.05 | 10.52 | 7.98 | 6.17 | 5.07
LFS1S (Sta. 0+30; Offset +5') | 1 | 36177 | 30.07 | 21.29 | 22.1 | 14.88 | 10.3 | 7.55 | 5.78 | 4.73
| 2 | 12366 | 8.7 | 6.22 | 6.37 | 4.44 | 3.24 | 2.49 | 1.99 | 1.69
| 3 | 24038 | 17.68 | 12.62 | 13.07 | 9.08 | 6.53 | 4.99 | 3.95 | 3.32
| 4 | 36711 | 27.62 | 19.73 | 20.5 | 14.14 | 10.04 | 7.59 | 5.93 | 4.92
LFS1S (Sta. 0+30; Offset +15') | 1 | 35995 | 33.09 | 22.73 | 23.77 | 15.44 | 10.35 | 7.57 | 5.8 | 4.8
| 2 | 12282 | 9.73 | 6.73 | 6.96 | 4.66 | 3.28 | 2.52 | 2.01 | 1.69
| 3 | 23787 | 19.65 | 13.61 | 14.17 | 9.48 | 6.6 | 5.05 | 3.97 | 3.34
| 4 | 36431 | 30.64 | 21.19 | 22.2 | 14.79 | 10.2 | 7.68 | 6 | 5
LFS1S (Sta. 0+30; Offset +25') | 1 | 36116 | 31.78 | 22.26 | 23.01 | 15.43 | 10.54 | 7.76 | 5.84 | 4.76
| 2 | 12227 | 9.27 | 6.5 | 6.65 | 4.6 | 3.32 | 2.54 | 2 | 1.65
| 3 | 23726 | 18.83 | 13.27 | 13.7 | 9.44 | 6.72 | 5.13 | 3.98 | 3.3
| 4 | 36597 | 29.29 | 20.72 | 21.36 | 14.66 | 10.29 | 7.78 | 5.97 | 4.9
Comments: Results are supposed to be reviewed by GDIT engineer.
Test Performed By: | Henry Fermin |  |  | Reviewed By:
Date: 09/10/2020 |  |  |  | Date:
Note on A9: Christopher Tomlinson: P-152, P-154, P-209, P-306, P-307, P-401, P-403, P-501

## HWD Form - LFS2N
ASTM D4694 - Heavy Weight Deflectometer (HWD)
Project: TO5 CC9 |  |  | Plate Radius (in): 5.91
Date: 09/10/2020 |  |  | Number of Sensors: 8
Technician: Henry Fermin |  |  | Radial Offset of Sensors (in): 0, -12, 12, 24, 36, 48, 60, 72
Layer Material: P-401 |  |  | Ground Temperature (°F): 76 - 77
Test Item: LFS2N |  |  | Ambient Temperature (°F): 77 - 78
Test Results
Location | Drop | Load, lbf | D0, mils | D1, mils | D2, mils | D3, mils | D4, mils | D5, mils | D6, mils | D7, mils
|  |  | 0 | -12 | 12 | 24 | 36 | 48 | 60 | 72
LFS2N (Sta. 0+75; Offset -5') | 1 | 36369 | 25.26 | 18.02 | 18.91 | 13.29 | 9.66 | 7.5 | 5.9 | 4.88
| 2 | 12302 | 7.65 | 5.46 | 5.69 | 4.09 | 3.11 | 2.49 | 2.03 | 1.7
| 3 | 24126 | 15.44 | 11.06 | 11.6 | 8.32 | 6.28 | 4.99 | 4.03 | 3.37
| 4 | 37016 | 23.77 | 16.96 | 17.89 | 12.83 | 9.57 | 7.54 | 6.05 | 5.05
LFS2N (Sta. 0+75; Offset -15') | 1 | 36981 | 28.71 | 20.91 | 21.57 | 15.33 | 11.24 | 8.58 | 6.62 | 5.37
| 2 | 12321 | 8.54 | 6.22 | 6.41 | 4.64 | 3.54 | 2.81 | 2.26 | 1.89
| 3 | 23960 | 17.08 | 12.46 | 12.88 | 9.36 | 7.09 | 5.6 | 4.45 | 3.69
| 4 | 37359 | 26.7 | 19.44 | 20.22 | 14.65 | 10.99 | 8.61 | 6.79 | 5.58
LFS2N (Sta. 0+75; Offset -25') | 1 | 35262 | 23.11 | 16.72 | 17.17 | 12.62 | 9.36 | 7.32 | 5.74 | 4.72
| 2 | 12410 | 7.45 | 5.42 | 5.49 | 4.12 | 3.16 | 2.51 | 2.03 | 1.7
| 3 | 24017 | 14.78 | 10.75 | 11.04 | 8.21 | 6.28 | 4.97 | 4 | 3.33
| 4 | 35799 | 21.93 | 15.9 | 16.42 | 12.21 | 9.23 | 7.33 | 5.83 | 4.84
LFS2N (Sta. 0+90; Offset -5') | 1 | 36771 | 24.34 | 18.07 | 18.54 | 13.58 | 10 | 7.78 | 6.04 | 4.92
| 2 | 12421 | 7.36 | 5.45 | 5.58 | 4.16 | 3.2 | 2.55 | 2.05 | 1.71
| 3 | 23963 | 14.88 | 11.08 | 11.31 | 8.42 | 6.41 | 5.09 | 4.05 | 3.35
| 4 | 36959 | 23.02 | 17.13 | 17.59 | 13.07 | 9.83 | 7.75 | 6.12 | 5.04
LFS2N (Sta. 0+90; Offset -15') | 1 | 37147 | 26.32 | 19.3 | 19.55 | 13.94 | 10.16 | 7.76 | 6.02 | 4.94
| 2 | 12272 | 7.91 | 5.79 | 5.85 | 4.27 | 3.22 | 2.54 | 2.05 | 1.72
| 3 | 24093 | 15.88 | 11.66 | 11.85 | 8.61 | 6.47 | 5.07 | 4.04 | 3.37
| 4 | 37541 | 24.74 | 18.18 | 18.52 | 13.42 | 9.99 | 7.78 | 6.15 | 5.09
LFS2N (Sta. 0+90; Offset -25') | 1 | 35250 | 21.53 | 15.86 | 16.23 | 11.89 | 8.81 | 6.91 | 5.47 | 4.53
| 2 | 12454 | 6.98 | 5.14 | 5.25 | 3.91 | 3.02 | 2.42 | 1.95 | 1.65
| 3 | 24194 | 13.92 | 10.28 | 10.55 | 7.86 | 6.01 | 4.82 | 3.88 | 3.26
| 4 | 35836 | 20.64 | 15.17 | 15.67 | 11.64 | 8.84 | 7.03 | 5.65 | 4.71
Comments: Results are supposed to be reviewed by GDIT engineer.
Test Performed By: | Henry Fermin |  |  | Reviewed By:
Date: 09/10/2020 |  |  |  | Date:
Note on A9: Christopher Tomlinson: P-152, P-154, P-209, P-306, P-307, P-401, P-403, P-501

## HWD Form - LFS2S
ASTM D4694 - Heavy Weight Deflectometer (HWD)
Project: TO5 CC9 |  |  | Plate Radius (in): 5.91
Date: 09/10/2020 |  |  | Number of Sensors: 8
Technician: Henry Fermin |  |  | Radial Offset of Sensors (in): 0, -12, 12, 24, 36, 48, 60, 72
Layer Material: P-401 |  |  | Ground Temperature (°F): 77 - 78
Test Item: LFS2S |  |  | Ambient Temperature (°F): 78 - 79
Test Results
Location | Drop | Load, lbf | D0, mils | D1, mils | D2, mils | D3, mils | D4, mils | D5, mils | D6, mils | D7, mils
|  |  | 0 | -12 | 12 | 24 | 36 | 48 | 60 | 72
LFS2S (Sta. 0+75; Offset +5') | 1 | 36264 | 31.64 | 22.11 | 22.84 | 15.03 | 10.27 | 7.65 | 5.87 | 4.88
| 2 | 12317 | 9.06 | 6.31 | 6.5 | 4.43 | 3.21 | 2.52 | 1.99 | 1.69
| 3 | 24000 | 18.57 | 13.05 | 13.52 | 9.21 | 6.6 | 5.12 | 4.03 | 3.38
| 4 | 36594 | 28.93 | 20.39 | 21.13 | 14.31 | 10.06 | 7.73 | 6.04 | 5.03
LFS2S (Sta. 0+75; Offset +15') | 1 | 35932 | 33 | 23.72 | 24.43 | 16.25 | 11.1 | 8.18 | 6.22 | 5.1
| 2 | 12302 | 9.46 | 6.75 | 6.91 | 4.76 | 3.41 | 2.65 | 2.1 | 1.76
| 3 | 23861 | 19.27 | 13.86 | 14.33 | 9.82 | 6.97 | 5.39 | 4.21 | 3.5
| 4 | 36607 | 30.11 | 21.79 | 22.49 | 15.35 | 10.74 | 8.19 | 6.36 | 5.28
LFS2S (Sta. 0+75; Offset +25') | 1 | 36264 | 31.64 | 22.11 | 22.84 | 15.03 | 10.27 | 7.65 | 5.87 | 4.88
| 2 | 12317 | 9.06 | 6.31 | 6.5 | 4.43 | 3.21 | 2.52 | 1.99 | 1.69
| 3 | 24000 | 18.57 | 13.05 | 13.52 | 9.21 | 6.6 | 5.12 | 4.03 | 3.38
| 4 | 36594 | 28.93 | 20.39 | 21.13 | 14.31 | 10.06 | 7.73 | 6.04 | 5.03
LFS2S (Sta. 0+90; Offset +5') | 1 | 36273 | 27.92 | 19.75 | 20.3 | 13.62 | 9.35 | 7 | 5.48 | 4.56
| 2 | 12344 | 8.18 | 5.83 | 5.94 | 4.15 | 3.01 | 2.37 | 1.93 | 1.64
| 3 | 24070 | 16.67 | 11.86 | 12.23 | 8.47 | 6.11 | 4.75 | 3.83 | 3.23
| 4 | 36929 | 25.92 | 18.48 | 19.08 | 13.13 | 9.32 | 7.18 | 5.76 | 4.82
LFS2S (Sta. 0+90; Offset +15') | 1 | 36291 | 29.52 | 21.08 | 21.74 | 14.58 | 10.07 | 7.48 | 5.84 | 4.87
| 2 | 12331 | 8.51 | 6.12 | 6.25 | 4.35 | 3.18 | 2.48 | 2.01 | 1.7
| 3 | 23944 | 17.32 | 12.46 | 12.86 | 8.9 | 6.42 | 5.01 | 4.01 | 3.38
| 4 | 36694 | 26.92 | 19.34 | 20.07 | 13.84 | 9.81 | 7.58 | 6.05 | 5.1
LFS2S (Sta. 0+90; Offset +25') | 1 | 36273 | 27.92 | 19.75 | 20.3 | 13.62 | 9.35 | 7 | 5.48 | 4.56
| 2 | 12344 | 8.18 | 5.83 | 5.94 | 4.15 | 3.01 | 2.37 | 1.93 | 1.64
| 3 | 24070 | 16.67 | 11.86 | 12.23 | 8.47 | 6.11 | 4.75 | 3.83 | 3.23
| 4 | 36929 | 25.92 | 18.48 | 19.08 | 13.13 | 9.32 | 7.18 | 5.76 | 4.82
Comments: Results are supposed to be reviewed by GDIT engineer.
Test Performed By: | Henry Fermin |  |  | Reviewed By:
Date: 09/10/2020 |  |  |  | Date:
Note on A9: Christopher Tomlinson: P-152, P-154, P-209, P-306, P-307, P-401, P-403, P-501

## HWD Form - LFC3N
ASTM D4694 - Heavy Weight Deflectometer (HWD)
Project: TO5 CC9 |  |  | Plate Radius (in): 5.91
Date: 09/10/2020 and 09/14/2020 |  |  | Number of Sensors: 8
Technician: Henry Fermin |  |  | Radial Offset of Sensors (in): 0, -12, 12, 24, 36, 48, 60, 72
Layer Material: P-401 |  |  | Ground Temperature (°F): 76 - 77
Test Item: LFC3N |  |  | Ambient Temperature (°F): 77 - 78
Test Results
Location | Drop | Load, lbf | D0, mils | D1, mils | D2, mils | D3, mils | D4, mils | D5, mils | D6, mils | D7, mils
|  |  | 0 | -12 | 12 | 24 | 36 | 48 | 60 | 72
LFC3N (Sta. 1+35; Offset -5') | 1 | 34801 | 55.66 | 37.36 | 38.95 | 22.42 | 13.25 | 8.85 | 6.55 | 5.49
| 2 | 12303 | 16.48 | 10.94 | 11.51 | 6.73 | 4.2 | 3.02 | 2.37 | 1.99
| 3 | 23339 | 31.93 | 21.56 | 22.73 | 13.51 | 8.39 | 5.96 | 4.6 | 3.86
| 4 | 35344 | 48.33 | 32.67 | 34.5 | 20.71 | 12.89 | 9.04 | 6.94 | 5.81
LFC3N (Sta. 1+35; Offset -15') | 1 | 34196 | 66.81 | 43.46 | 45 | 24.83 | 14.42 | 9.77 | 7.33 | 6.03
| 2 | 12144 | 19.98 | 12.9 | 13.51 | 7.53 | 4.61 | 3.3 | 2.57 | 2.15
| 3 | 23010 | 38.39 | 25.35 | 26.56 | 15.17 | 9.29 | 6.54 | 5.01 | 4.15
| 4 | 35009 | 58.17 | 38.55 | 40.21 | 23.29 | 14.36 | 10.03 | 7.66 | 6.33
LFC3N (Sta. 1+35; Offset -25') | 1 | 35030 | 50.51 | 34.07 | 35.78 | 20.7 | 12.79 | 8.85 | 6.88 | 5.75
| 2 | 12359 | 16.23 | 10.94 | 11.67 | 6.74 | 4.28 | 3.05 | 2.42 | 2.05
| 3 | 23386 | 31.29 | 21.34 | 22.85 | 13.38 | 8.44 | 5.98 | 4.69 | 3.92
| 4 | 35537 | 47.09 | 32.09 | 34.27 | 20.31 | 12.82 | 9.02 | 7.04 | 5.9
LFC3N (Sta. 1+50; Offset -5') | 1 | 34882 | 61.62 | 40.7 | 42.11 | 23.33 | 13.15 | 8.46 | 6.23 | 5.24
| 2 | 11939 | 15.87 | 10.46 | 10.8 | 6.16 | 3.84 | 2.77 | 2.17 | 1.85
| 3 | 23293 | 32.26 | 21.51 | 22.4 | 12.99 | 7.98 | 5.72 | 4.42 | 3.73
| 4 | 35774 | 49.62 | 33.16 | 34.58 | 20.2 | 12.38 | 8.69 | 6.71 | 5.68
LFC3N (Sta. 1+50; Offset -15') | 1 | 35701 | 58.43 | 37.04 | 38.19 | 21.27 | 12.92 | 9.13 | 7.15 | 5.92
| 2 | 11944 | 18.43 | 11.63 | 12.03 | 6.6 | 4 | 2.91 | 2.32 | 1.94
| 3 | 23416 | 36.14 | 23.25 | 24.24 | 13.64 | 8.32 | 5.95 | 4.65 | 3.88
| 4 | 36077 | 54.37 | 35.1 | 36.64 | 21.01 | 12.99 | 9.29 | 7.28 | 6.04
LFC3N (Sta. 1+50; Offset -25') | 1 | 33385 | 60.17 | 38.86 | 40.7 | 22.04 | 12.33 | 8.08 | 6 | 4.96
| 2 | 12070 | 16.3 | 10.55 | 11.04 | 6.24 | 3.96 | 2.89 | 2.29 | 1.92
| 3 | 23330 | 32.61 | 21.41 | 22.59 | 12.99 | 8.11 | 5.86 | 4.56 | 3.79
| 4 | 34376 | 48.39 | 31.75 | 33.72 | 19.59 | 12.16 | 8.6 | 6.66 | 5.54
Comments: Results are supposed to be reviewed by GDIT engineer.
Test Performed By: | Henry Fermin |  |  | Reviewed By:
Date: 09/10/2020 and 09/14/2020 |  |  |  | Date:
Note on A9: Christopher Tomlinson: P-152, P-154, P-209, P-306, P-307, P-401, P-403, P-501

## HWD Form - LFC3S
ASTM D4694 - Heavy Weight Deflectometer (HWD)
Project: TO5 CC9 |  |  | Plate Radius (in): 5.91
Date: 09/10/2020 |  |  | Number of Sensors: 8
Technician: Henry Fermin |  |  | Radial Offset of Sensors (in): 0, -12, 12, 24, 36, 48, 60, 72
Layer Material: P-401 |  |  | Ground Temperature (°F): 77 - 78
Test Item: LFC3S |  |  | Ambient Temperature (°F): 78 - 79
Test Results
Location | Drop | Load, lbf | D0, mils | D1, mils | D2, mils | D3, mils | D4, mils | D5, mils | D6, mils | D7, mils
|  |  | 0 | -12 | 12 | 24 | 36 | 48 | 60 | 72
LFC3S (Sta. 1+35; Offset +5') | 1 | 34613 | 66.43 | 41.47 | 43.37 | 22.83 | 12.33 | 8.06 | 6.02 | 5.05
| 2 | 11992 | 16.27 | 10.1 | 10.5 | 5.81 | 3.59 | 2.67 | 2.14 | 1.8
| 3 | 23304 | 33.39 | 21.13 | 22.18 | 12.42 | 7.6 | 5.52 | 4.34 | 3.69
| 4 | 35818 | 51.39 | 32.78 | 34.46 | 19.46 | 11.74 | 8.37 | 6.56 | 5.55
LFC3S (Sta. 1+35; Offset +15') | 1 | 34381 | 67.1 | 42.22 | 44.68 | 23.63 | 13.13 | 8.44 | 6.28 | 5.2
| 2 | 11887 | 16.56 | 10.39 | 10.9 | 6.05 | 3.75 | 2.76 | 2.19 | 1.83
| 3 | 23353 | 34.14 | 21.76 | 23.06 | 12.99 | 8.03 | 5.72 | 4.44 | 3.71
| 4 | 35414 | 52.83 | 33.78 | 35.95 | 20.42 | 12.43 | 8.73 | 6.74 | 5.61
LFC3S (Sta. 1+35; Offset +25') | 1 | 34612 | 65.65 | 40.59 | 42.87 | 22.12 | 12.07 | 7.75 | 5.77 | 4.8
| 2 | 12109 | 16.69 | 10.24 | 10.82 | 5.81 | 3.56 | 2.62 | 2.1 | 1.76
| 3 | 23275 | 33.82 | 21.1 | 22.37 | 12.25 | 7.37 | 5.32 | 4.16 | 3.49
| 4 | 35573 | 52.18 | 32.59 | 34.64 | 19.05 | 11.41 | 8.04 | 6.28 | 5.24
LFC3S (Sta. 1+50; Offset +5') | 1 | 34745 | 63.05 | 40.67 | 43.13 | 23.52 | 12.89 | 8.28 | 5.95 | 4.99
| 2 | 11960 | 15.49 | 9.97 | 10.53 | 6 | 3.72 | 2.72 | 2.13 | 1.8
| 3 | 23466 | 32.13 | 21.11 | 22.39 | 12.91 | 7.9 | 5.64 | 4.3 | 3.6
| 4 | 35601 | 49.75 | 32.86 | 34.84 | 20.28 | 12.28 | 8.59 | 6.51 | 5.48
LFC3S (Sta. 1+50; Offset +15') | 1 | 34566 | 67.57 | 41.28 | 44.32 | 22.78 | 12.5 | 7.99 | 5.94 | 4.95
| 2 | 11997 | 16.84 | 10.21 | 10.95 | 5.9 | 3.65 | 2.69 | 2.14 | 1.81
| 3 | 23351 | 34.37 | 21.23 | 22.87 | 12.52 | 7.65 | 5.51 | 4.28 | 3.59
| 4 | 35547 | 53.26 | 32.91 | 35.59 | 19.66 | 11.9 | 8.41 | 6.51 | 5.45
LFC3S (Sta. 1+50; Offset +25') | 1 | 34885 | 60.72 | 38.74 | 40.38 | 21.65 | 12.18 | 7.91 | 5.84 | 4.82
| 2 | 12103 | 15.39 | 9.81 | 10.25 | 5.76 | 3.62 | 2.67 | 2.12 | 1.78
| 3 | 23475 | 31.45 | 20.31 | 21.4 | 12.16 | 7.54 | 5.45 | 4.23 | 3.53
| 4 | 35621 | 48.78 | 31.51 | 33.29 | 19.02 | 11.65 | 8.25 | 6.36 | 5.3
Comments: Results are supposed to be reviewed by GDIT engineer.
Test Performed By: | Henry Fermin |  |  | Reviewed By:
Date: 09/10/2020 |  |  |  | Date:
Note on A9: Christopher Tomlinson: P-152, P-154, P-209, P-306, P-307, P-401, P-403, P-501

## HWD Form - LFS4N
ASTM D4694 - Heavy Weight Deflectometer (HWD)
Project: TO5 CC9 |  |  | Plate Radius (in): 5.91
Date: 09/10/2020 |  |  | Number of Sensors: 8
Technician: Henry Fermin |  |  | Radial Offset of Sensors (in): 0, -12, 12, 24, 36, 48, 60, 72
Layer Material: P-401 |  |  | Ground Temperature (°F): 76 - 77
Test Item: LFS4N |  |  | Ambient Temperature (°F): 77 - 78
Test Results
Location | Drop | Load, lbf | D0, mils | D1, mils | D2, mils | D3, mils | D4, mils | D5, mils | D6, mils | D7, mils
|  |  | 0 | -12 | 12 | 24 | 36 | 48 | 60 | 72
LFS4N (Sta. 1+95; Offset -5') | 1 | 36629 | 22.83 | 17.9 | 18.49 | 14.56 | 11.43 | 9 | 6.87 | 5.39
| 2 | 12304 | 6.57 | 5.18 | 5.34 | 4.23 | 3.37 | 2.72 | 2.15 | 1.76
| 3 | 24102 | 13.79 | 10.81 | 11.15 | 8.77 | 6.91 | 5.54 | 4.32 | 3.48
| 4 | 37026 | 21.58 | 16.78 | 17.42 | 13.66 | 10.72 | 8.57 | 6.66 | 5.32
LFS4N (Sta. 1+95; Offset -15') | 1 | 35155 | 26.35 | 19.51 | 20.45 | 15.48 | 11.61 | 8.96 | 6.77 | 5.34
| 2 | 12383 | 7.89 | 5.91 | 6.14 | 4.67 | 3.57 | 2.81 | 2.21 | 1.81
| 3 | 23919 | 16.32 | 12.11 | 12.64 | 9.59 | 7.27 | 5.71 | 4.41 | 3.58
| 4 | 35517 | 24.67 | 18.16 | 19.07 | 14.37 | 10.83 | 8.5 | 6.55 | 5.28
LFS4N (Sta. 1+95; Offset -25') | 1 | 34935 | 23.85 | 18.71 | 19.1 | 14.78 | 11.33 | 8.79 | 6.64 | 5.15
| 2 | 12378 | 7.2 | 5.63 | 5.75 | 4.48 | 3.52 | 2.75 | 2.18 | 1.75
| 3 | 23957 | 14.98 | 11.7 | 11.99 | 9.27 | 7.14 | 5.62 | 4.38 | 3.49
| 4 | 35525 | 22.65 | 17.63 | 18.07 | 13.97 | 10.76 | 8.45 | 6.53 | 5.16
LFS4N (Sta. 2+10; Offset -5') | 1 | 37013 | 24.51 | 18.77 | 19.02 | 14.5 | 11.13 | 8.82 | 6.82 | 5.39
| 2 | 12312 | 6.82 | 5.3 | 5.36 | 4.17 | 3.29 | 2.64 | 2.11 | 1.74
| 3 | 24111 | 14.43 | 11.18 | 11.28 | 8.64 | 6.76 | 5.39 | 4.24 | 3.46
| 4 | 37474 | 23.15 | 17.78 | 17.97 | 13.62 | 10.54 | 8.39 | 6.6 | 5.32
LFS4N (Sta. 2+10; Offset -15') | 1 | 35150 | 22.91 | 17.74 | 18.22 | 14.3 | 10.97 | 8.73 | 6.73 | 5.32
| 2 | 12442 | 7 | 5.42 | 5.54 | 4.38 | 3.45 | 2.76 | 2.2 | 1.8
| 3 | 24001 | 14.43 | 11.11 | 11.44 | 8.98 | 6.99 | 5.61 | 4.4 | 3.57
| 4 | 35733 | 21.7 | 16.62 | 17.23 | 13.46 | 10.39 | 8.34 | 6.55 | 5.28
LFS4N (Sta. 2+10; Offset -25') | 1 | 35138 | 20.76 | 16.37 | 16.45 | 12.97 | 10.07 | 8 | 6.26 | 4.99
| 2 | 12427 | 6.75 | 5.37 | 5.41 | 4.28 | 3.39 | 2.67 | 2.13 | 1.72
| 3 | 23912 | 13.97 | 11.12 | 11.13 | 8.75 | 6.86 | 5.43 | 4.26 | 3.43
| 4 | 35594 | 20.82 | 16.48 | 16.55 | 13.02 | 10.12 | 8.06 | 6.31 | 5.04
Comments: Results are supposed to be reviewed by GDIT engineer.
Test Performed By: | Henry Fermin |  |  | Reviewed By:
Date: 09/10/2020 |  |  |  | Date:
Note on A9: Christopher Tomlinson: P-152, P-154, P-209, P-306, P-307, P-401, P-403, P-501

## HWD Form - LFC4S
ASTM D4694 - Heavy Weight Deflectometer (HWD)
Project: TO5 CC9 |  |  | Plate Radius (in): 5.91
Date: 09/10/2020 |  |  | Number of Sensors: 8
Technician: Henry Fermin |  |  | Radial Offset of Sensors (in): 0, -12, 12, 24, 36, 48, 60, 72
Layer Material: P-401 |  |  | Ground Temperature (°F): 77 - 78
Test Item: LFC4S |  |  | Ambient Temperature (°F): 78 - 79
Test Results
Location | Drop | Load, lbf | D0, mils | D1, mils | D2, mils | D3, mils | D4, mils | D5, mils | D6, mils | D7, mils
|  |  | 0 | -12 | 12 | 24 | 36 | 48 | 60 | 72
LFC4S (Sta. 1+95; Offset +5') | 1 | 35114 | 58.54 | 38.06 | 39.47 | 21.59 | 12.21 | 8.1 | 6 | 5
| 2 | 12024 | 14.6 | 9.52 | 9.81 | 5.64 | 3.62 | 2.69 | 2.14 | 1.81
| 3 | 23627 | 29.99 | 19.84 | 20.66 | 12.02 | 7.5 | 5.52 | 4.32 | 3.63
| 4 | 35911 | 46.07 | 30.57 | 31.96 | 18.69 | 11.58 | 8.37 | 6.52 | 5.46
LFC4S (Sta. 1+95; Offset +15') | 1 | 34813 | 61.68 | 39.86 | 41.83 | 22.58 | 12.5 | 8.25 | 6.14 | 5.14
| 2 | 12127 | 15.27 | 9.91 | 10.25 | 5.82 | 3.66 | 2.7 | 2.16 | 1.84
| 3 | 23482 | 31.04 | 20.35 | 21.39 | 12.26 | 7.54 | 5.5 | 4.31 | 3.63
| 4 | 35784 | 47.97 | 31.49 | 33.27 | 19.16 | 11.73 | 8.43 | 6.58 | 5.54
LFC4S (Sta. 1+95; Offset +25') | 1 | 35054 | 57.93 | 38.36 | 40.1 | 22.26 | 12.6 | 8.26 | 6.06 | 5.01
| 2 | 12138 | 14.76 | 9.77 | 10.13 | 5.82 | 3.73 | 2.73 | 2.13 | 1.79
| 3 | 23522 | 30.16 | 20.27 | 21.16 | 12.35 | 7.66 | 5.56 | 4.27 | 3.57
| 4 | 35639 | 46.65 | 31.41 | 32.88 | 19.23 | 11.8 | 8.41 | 6.43 | 5.36
LFC4S (Sta. 2+10; Offset +5') | 1 | 34775 | 59.91 | 38.25 | 40.17 | 21.56 | 11.85 | 7.76 | 5.66 | 4.73
| 2 | 11982 | 15 | 9.6 | 10.06 | 5.68 | 3.56 | 2.63 | 2.07 | 1.77
| 3 | 23539 | 30.62 | 19.86 | 21 | 11.98 | 7.38 | 5.35 | 4.15 | 3.48
| 4 | 35761 | 47.12 | 30.64 | 32.5 | 18.66 | 11.38 | 8.1 | 6.23 | 5.24
LFC4S (Sta. 2+10; Offset +15') | 1 | 34639 | 63.56 | 41.01 | 42.89 | 23.17 | 12.85 | 8.3 | 6.12 | 5.12
| 2 | 12077 | 16.13 | 10.32 | 10.78 | 6.04 | 3.74 | 2.74 | 2.16 | 1.84
| 3 | 23412 | 32.71 | 21.11 | 22.27 | 12.66 | 7.79 | 5.57 | 4.35 | 3.66
| 4 | 35745 | 50.46 | 32.58 | 34.45 | 19.74 | 12.09 | 8.5 | 6.61 | 5.56
LFC4S (Sta. 2+10; Offset +25') | 1 | 34812 | 60.85 | 38.26 | 40.81 | 21.83 | 12.12 | 7.95 | 5.87 | 4.81
| 2 | 12015 | 15.29 | 9.65 | 10.12 | 5.72 | 3.62 | 2.68 | 2.13 | 1.78
| 3 | 23504 | 31.23 | 19.98 | 21.21 | 12.07 | 7.47 | 5.45 | 4.25 | 3.53
| 4 | 35796 | 48.32 | 30.96 | 33.05 | 18.86 | 11.49 | 8.24 | 6.38 | 5.29
Comments: Results are supposed to be reviewed by GDIT engineer.
Test Performed By: | Henry Fermin |  |  | Reviewed By:
Date: 09/10/2020 |  |  |  | Date:
Note on A9: Christopher Tomlinson: P-152, P-154, P-209, P-306, P-307, P-401, P-403, P-501

## HWD Form - LFC5N
ASTM D4694 - Heavy Weight Deflectometer (HWD)
Project: TO5 CC9 |  |  | Plate Radius (in): 5.91
Date: 09/11/2020 |  |  | Number of Sensors: 8
Technician: Henry Fermin |  |  | Radial Offset of Sensors (in): 0, -12, 12, 24, 36, 48, 60, 72
Layer Material: P-401 |  |  | Ground Temperature (°F): 75 - 76
Test Item: LFC5N |  |  | Ambient Temperature (°F): 75 - 76
Test Results
Location | Drop | Load, lbf | D0, mils | D1, mils | D2, mils | D3, mils | D4, mils | D5, mils | D6, mils | D7, mils
|  |  | 0 | -12 | 12 | 24 | 36 | 48 | 60 | 72
LFC5N (Sta. 2+55; Offset -5') | 1 | 19545 | 50.13 | 29.89 | 32.38 | 15.68 | 8.49 | 5.85 | 4.47 | 3.67
| 2 | 10060 | 17.98 | 10.98 | 12 | 6.34 | 3.95 | 2.89 | 2.24 | 1.82
| 3 | 20310 | 39.98 | 24.46 | 26.96 | 14.21 | 8.47 | 6.12 | 4.71 | 3.84
LFC5N (Sta. 2+55; Offset -15') | 1 | 19586 | 49.73 | 29.96 | 31.83 | 15.45 | 8.6 | 5.89 | 4.45 | 3.6
| 2 | 9997 | 17.67 | 10.95 | 11.58 | 6.16 | 3.95 | 2.89 | 2.24 | 1.82
| 3 | 20052 | 39.26 | 24.38 | 26.05 | 13.73 | 8.4 | 6.08 | 4.67 | 3.77
LFC5N (Sta. 2+55; Offset -25') | 1 | 19808 | 44.73 | 26.2 | 27.61 | 13.33 | 7.14 | 5.07 | 3.99 | 3.36
| 2 | 10142 | 16.42 | 10.01 | 10.55 | 5.6 | 3.44 | 2.57 | 2.05 | 1.7
| 3 | 20407 | 36.31 | 22.04 | 23.58 | 12.45 | 7.3 | 5.39 | 4.27 | 3.55
LFC5N (Sta. 2+70; Offset -5') | 1 | 19549 | 51.77 | 29.33 | 31.21 | 14.74 | 8.23 | 5.9 | 4.59 | 3.71
| 2 | 9982 | 18.74 | 11.18 | 11.81 | 6.27 | 3.99 | 2.95 | 2.26 | 1.83
| 3 | 20091 | 41.41 | 24.65 | 26.35 | 13.74 | 8.32 | 6.13 | 4.73 | 3.84
LFC5N (Sta. 2+70; Offset -15') | 1 | 19739 | 46.85 | 27.55 | 29.3 | 14 | 7.89 | 5.8 | 4.52 | 3.7
| 2 | 10105 | 17.2 | 10.46 | 11.06 | 5.84 | 3.72 | 2.84 | 2.23 | 1.82
| 3 | 20341 | 38.05 | 23.02 | 24.68 | 12.9 | 7.89 | 5.95 | 4.66 | 3.83
LFC5N (Sta. 2+70; Offset -25') | 1 | 20154 | 37.02 | 22.48 | 23.74 | 12.39 | 7.48 | 5.55 | 4.32 | 3.58
| 2 | 10076 | 16.42 | 10.27 | 10.6 | 5.63 | 3.51 | 2.65 | 2.08 | 1.73
| 3 | 20392 | 34.36 | 21.65 | 22.77 | 12.31 | 7.48 | 5.61 | 4.4 | 3.64
Comments: Results are supposed to be reviewed by GDIT engineer.
Test Performed By: | Henry Fermin |  |  | Reviewed By:
Date: 09/11/2020 |  |  |  | Date:
Note on A9: Christopher Tomlinson: P-152, P-154, P-209, P-306, P-307, P-401, P-403, P-501

## HWD Form - LFC5S
ASTM D4694 - Heavy Weight Deflectometer (HWD)
Project: TO5 CC9 |  |  | Plate Radius (in): 5.91
Date: 09/11/2020 |  |  | Number of Sensors: 8
Technician: Henry Fermin |  |  | Radial Offset of Sensors (in): 0, -12, 12, 24, 36, 48, 60, 72
Layer Material: P-401 |  |  | Ground Temperature (°F): 71 - 74
Test Item: LFC5S |  |  | Ambient Temperature (°F): 73 - 76
Test Results
Location | Drop | Load, lbf | D0, mils | D1, mils | D2, mils | D3, mils | D4, mils | D5, mils | D6, mils | D7, mils
|  |  | 0 | -12 | 12 | 24 | 36 | 48 | 60 | 72
LFC5S (Sta. 2+55; Offset +5') | 1 | 19839 | 45.14 | 27.16 | 28.81 | 13.87 | 7.36 | 5.18 | 4.06 | 3.41
| 2 | 10239 | 16.59 | 10.41 | 10.87 | 5.78 | 3.53 | 2.62 | 2.06 | 1.69
| 3 | 20145 | 36.68 | 22.85 | 24.2 | 12.7 | 7.39 | 5.42 | 4.26 | 3.55
LFC5S (Sta. 2+55; Offset +15') | 1 | 19724 | 47.56 | 28.25 | 30.47 | 14.44 | 7.46 | 5.15 | 4.03 | 3.39
| 2 | 10136 | 17.63 | 10.92 | 11.58 | 6.08 | 3.61 | 2.6 | 2.03 | 1.67
| 3 | 20343 | 38.34 | 23.73 | 25.43 | 13.17 | 7.47 | 5.37 | 4.2 | 3.53
LFC5S (Sta. 2+55; Offset +25') | 1 | 19437 | 50.09 | 29.29 | 31.59 | 14.78 | 7.54 | 5.13 | 3.98 | 3.35
| 2 | 10189 | 18.71 | 11.43 | 12.38 | 6.43 | 3.74 | 2.67 | 2.04 | 1.69
| 3 | 20174 | 40.48 | 24.58 | 27.02 | 13.88 | 7.85 | 5.54 | 4.25 | 3.55
LFC5S (Sta. 2+70; Offset +5') | 1 | 19619 | 50.88 | 29.94 | 31.64 | 14.67 | 7.59 | 5.32 | 4.04 | 3.35
| 2 | 10076 | 18.33 | 11.21 | 11.85 | 6.17 | 3.69 | 2.73 | 2.09 | 1.7
| 3 | 20223 | 40.18 | 24.6 | 26.34 | 13.52 | 7.72 | 5.61 | 4.29 | 3.53
LFC5S (Sta. 2+70; Offset +15') | 1 | 19629 | 48.32 | 27.96 | 29.63 | 13.63 | 7.25 | 5.11 | 3.98 | 3.35
| 2 | 10174 | 17.4 | 10.59 | 10.96 | 5.6 | 3.4 | 2.57 | 2.02 | 1.67
| 3 | 20302 | 37.99 | 22.89 | 24.21 | 12.19 | 7.08 | 5.29 | 4.16 | 3.46
LFC5S (Sta. 2+70; Offset +25') | 1 | 19641 | 52.03 | 29.01 | 31.25 | 14.05 | 7.31 | 5.12 | 4 | 3.36
| 2 | 10009 | 19.54 | 11.81 | 12.36 | 6.34 | 3.73 | 2.7 | 2.05 | 1.69
| 3 | 20268 | 42.28 | 25.38 | 27.03 | 13.61 | 7.74 | 5.55 | 4.27 | 3.53
Comments: Results are supposed to be reviewed by GDIT engineer.
Test Performed By: | Henry Fermin |  |  | Reviewed By:
Date: 09/11/2020 |  |  |  | Date:
Note on A9: Christopher Tomlinson: P-152, P-154, P-209, P-306, P-307, P-401, P-403, P-501

## CC9 HWD 9-10-20
IKUAB | FWD | FILE | : | CC9 | HWD | 9-10-20.fwd
HSite | : | CC9
HOperator | : | FERMIN
HRoad | :
IDate | Created | : | 2020-10-09
IVersion | : | 2.2.21
ILoad | Mode | : | 1 | (18 | + | 18 | buffers)
IPlate | Radius | : | 5.91 | (in)
IExtra | Field | Set | : | FAA
IDrop | Sequence | : | 3123
INo | of | drops | : | 1111
IRecord | Drop? | : | HHHH
IDrop | Height | : | 1 | 2 | 3 | 4
IImpact | Load | : | 12000 | 24000 | 36000 | 50000 | lbf
ISensor | Number | : | 0 | 1 | 2 | 3 | 4 | 5 | 6 | 7
ISensor | Distance | : | 0 | 12 | 12 | 24 | 36 | 48 | 60 | 72 | (in)
ISensor | Position | : | CENTER | FRONT | BEHIND | BEHIND | BEHIND | BEHIND | BEHIND | BEHIND
IReference | Offset | : | 0 | ft
ITestpoint | spacing: | 0 | ft
JDistance |  | Imp | Load | D0 | D1 | D2 | D3 | D4 | D5 | D6 | D7 | Air | Pave | Station | Time
J | ft | Num | lbf | mils | mils | mils | mils | mils | mils | mils | mils | °F | °F
J-------- | --- | ----- | ------ | ------ | ------ | ------ | ------ | ------ | ------ | ------ | ---- | ---- | ------- | --------
D | -10656 | 1 | 35138 | 20.76 | 16.37 | 16.45 | 12.97 | 10.07 | 8 | 6.26 | 4.99 | 77 | 76 | 1 | 12:25
D | -10656 | 2 | 12427 | 6.75 | 5.37 | 5.41 | 4.28 | 3.39 | 2.67 | 2.13 | 1.72 | 77 | 76 | 1 | 12:26
D | -10656 | 3 | 23912 | 13.97 | 11.12 | 11.13 | 8.75 | 6.86 | 5.43 | 4.26 | 3.43 | 77 | 76 | 1 | 12:26
D | -10656 | 4 | 35594 | 20.82 | 16.48 | 16.55 | 13.02 | 10.12 | 8.06 | 6.31 | 5.04 | 77 | 76 | 1 | 12:26
C | Comment | at | -10656 | ft | Time: | 12:27 | :STA; | 2+10 | -25N
D | -10807 | 1 | 34935 | 23.85 | 18.71 | 19.1 | 14.78 | 11.33 | 8.79 | 6.64 | 5.15 | 77 | 76 | 2 | 12:28
D | -10807 | 2 | 12378 | 7.2 | 5.63 | 5.75 | 4.48 | 3.52 | 2.75 | 2.18 | 1.75 | 77 | 76 | 2 | 12:28
D | -10807 | 3 | 23957 | 14.98 | 11.7 | 11.99 | 9.27 | 7.14 | 5.62 | 4.38 | 3.49 | 77 | 76 | 2 | 12:29
D | -10807 | 4 | 35525 | 22.65 | 17.63 | 18.07 | 13.97 | 10.76 | 8.45 | 6.53 | 5.16 | 77 | 76 | 2 | 12:29
C | Comment | at | -10807 | ft | Time: | 12:30 | :STA; | 1+95 | -25N
D | -11260 | 1 | 33385 | 60.17 | 38.86 | 40.7 | 22.04 | 12.33 | 8.08 | 6 | 4.96 | 77 | 76 | 3 | 12:31
D | -11260 | 2 | 12070 | 16.3 | 10.55 | 11.04 | 6.24 | 3.96 | 2.89 | 2.29 | 1.92 | 77 | 76 | 3 | 12:31
D | -11260 | 3 | 23330 | 32.61 | 21.41 | 22.59 | 12.99 | 8.11 | 5.86 | 4.56 | 3.79 | 77 | 76 | 3 | 12:31
D | -11260 | 4 | 34376 | 48.39 | 31.75 | 33.72 | 19.59 | 12.16 | 8.6 | 6.66 | 5.54 | 77 | 76 | 3 | 12:31
C | Comment | at | -11260 | ft | Time: | 12:33 | :STA; | 1+50 | -25N
D | -11410 | 1 | 33424 | 60.14 | 39.32 | 42.73 | 22.36 | 12.6 | 8.08 | 6.07 | 5.09 | 77 | 76 | 4 | 12:34
D | -11410 | 2 | 12077 | 16.24 | 10.6 | 11.49 | 6.28 | 3.91 | 2.87 | 2.3 | 1.94 | 77 | 76 | 4 | 12:34
D | -11410 | 3 | 23298 | 32.48 | 21.52 | 23.47 | 13.03 | 8.13 | 5.82 | 4.58 | 3.86 | 77 | 76 | 4 | 12:34
D | -11410 | 4 | 34318 | 48.39 | 32.09 | 35.12 | 19.65 | 12.06 | 8.53 | 6.68 | 5.61 | 77 | 76 | 4 | 12:34
C | Comment | at | -11410 | ft | Time: | 12:36 | :STA: | 1+35 | -25N
D | -11863 | 1 | 35250 | 21.53 | 15.86 | 16.23 | 11.89 | 8.81 | 6.91 | 5.47 | 4.53 | 77 | 77 | 1 | 12:54
D | -11863 | 2 | 12454 | 6.98 | 5.14 | 5.25 | 3.91 | 3.02 | 2.42 | 1.95 | 1.65 | 77 | 77 | 1 | 12:54
D | -11863 | 3 | 24194 | 13.92 | 10.28 | 10.55 | 7.86 | 6.01 | 4.82 | 3.88 | 3.26 | 77 | 77 | 1 | 12:54
D | -11863 | 4 | 35836 | 20.64 | 15.17 | 15.67 | 11.64 | 8.84 | 7.03 | 5.65 | 4.71 | 77 | 77 | 1 | 12:54
C | Comment | at | -11863 | ft | Time: | 12:58 | :STA; | 0+90 | -25N
D | -12014 | 1 | 35262 | 23.11 | 16.72 | 17.17 | 12.62 | 9.36 | 7.32 | 5.74 | 4.72 | 77 | 77 | 2 | 12:58
D | -12014 | 2 | 12410 | 7.45 | 5.42 | 5.49 | 4.12 | 3.16 | 2.51 | 2.03 | 1.7 | 77 | 77 | 2 | 12:58
D | -12014 | 3 | 24017 | 14.78 | 10.75 | 11.04 | 8.21 | 6.28 | 4.97 | 4 | 3.33 | 77 | 77 | 2 | 12:59
D | -12014 | 4 | 35799 | 21.93 | 15.9 | 16.42 | 12.21 | 9.23 | 7.33 | 5.83 | 4.84 | 77 | 77 | 2 | 12:59
C | Comment | at | -12014 | ft | Time: | 13:00 | :STA; | 0+75 | -25
D | -12469 | 1 | 35247 | 25.18 | 18.26 | 18.84 | 13.52 | 9.85 | 7.62 | 5.95 | 4.86 | 77 | 76 | 3 | 13:01
D | -12469 | 2 | 12479 | 8.07 | 5.86 | 6.05 | 4.42 | 3.35 | 2.65 | 2.14 | 1.77 | 77 | 76 | 3 | 13:01
D | -12469 | 3 | 24006 | 16.05 | 11.74 | 12.09 | 8.85 | 6.65 | 5.27 | 4.21 | 3.49 | 77 | 76 | 3 | 13:01
D | -12469 | 4 | 35617 | 23.92 | 17.42 | 18.05 | 13.19 | 9.83 | 7.72 | 6.14 | 5.06 | 77 | 76 | 3 | 13:01
C | Comment | at | -12469 | ft | Time: | 13:02 | :STA; | 0+30 | -25N
D | -12620 | 1 | 35452 | 23.28 | 16.64 | 17.47 | 12.47 | 9.19 | 7.12 | 5.58 | 4.61 | 77 | 76 | 4 | 13:03
D | -12620 | 2 | 12519 | 7.49 | 5.4 | 5.55 | 4.08 | 3.13 | 2.48 | 2 | 1.68 | 77 | 76 | 4 | 13:03
D | -12620 | 3 | 23999 | 14.88 | 10.73 | 11.21 | 8.14 | 6.17 | 4.9 | 3.93 | 3.27 | 77 | 76 | 4 | 13:03
D | -12620 | 4 | 35627 | 22.14 | 15.94 | 16.67 | 12.11 | 9.13 | 7.18 | 5.72 | 4.76 | 77 | 76 | 4 | 13:03
C | Comment | at | -12620 | ft | Time: | 13:04 | :STA; | 0+15 | -25N
D | -16598 | 1 | 35150 | 22.91 | 17.74 | 18.22 | 14.3 | 10.97 | 8.73 | 6.73 | 5.32 | 78 | 76 | 5 | 13:08
D | -16598 | 2 | 12442 | 7 | 5.42 | 5.54 | 4.38 | 3.45 | 2.76 | 2.2 | 1.8 | 78 | 76 | 5 | 13:08
D | -16598 | 3 | 24001 | 14.43 | 11.11 | 11.44 | 8.98 | 6.99 | 5.61 | 4.4 | 3.57 | 78 | 76 | 5 | 13:08
D | -16598 | 4 | 35733 | 21.7 | 16.62 | 17.23 | 13.46 | 10.39 | 8.34 | 6.55 | 5.28 | 78 | 76 | 5 | 13:08
C | Comment | at | -16598 | ft | Time: | 13:09 | :STA; | 2+10 | -15N
D | -16751 | 1 | 35155 | 26.35 | 19.51 | 20.45 | 15.48 | 11.61 | 8.96 | 6.77 | 5.34 | 78 | 77 | 6 | 13:10
D | -16751 | 2 | 12383 | 7.89 | 5.91 | 6.14 | 4.67 | 3.57 | 2.81 | 2.21 | 1.81 | 78 | 77 | 6 | 13:10
D | -16751 | 3 | 23919 | 16.32 | 12.11 | 12.64 | 9.59 | 7.27 | 5.71 | 4.41 | 3.58 | 78 | 77 | 6 | 13:10
D | -16751 | 4 | 35517 | 24.67 | 18.16 | 19.07 | 14.37 | 10.83 | 8.5 | 6.55 | 5.28 | 78 | 77 | 6 | 13:10
C | Comment | at | -16751 | ft | Time: | 13:12 | :STA; | 1+95 | -15N
D | -17203 | 1 | 35701 | 58.43 | 37.04 | 38.19 | 21.27 | 12.92 | 9.13 | 7.15 | 5.92 | 78 | 77 | 1 | 13:20
D | -17203 | 2 | 11944 | 18.43 | 11.63 | 12.03 | 6.6 | 4 | 2.91 | 2.32 | 1.94 | 78 | 77 | 1 | 13:20
D | -17203 | 3 | 23416 | 36.14 | 23.25 | 24.24 | 13.64 | 8.32 | 5.95 | 4.65 | 3.88 | 78 | 77 | 1 | 13:20
D | -17203 | 4 | 36077 | 54.37 | 35.1 | 36.64 | 21.01 | 12.99 | 9.29 | 7.28 | 6.04 | 78 | 77 | 1 | 13:20
C | Comment | at | -17203 | ft | Time: | 13:21 | :STA | 1+50 | -15N
D | -17354 | 1 | 34718 | 78.24 | 49.17 | 51.31 | 26.84 | 14.51 | 9.45 | 6.98 | 5.83 | 78 | 77 | 2 | 13:22
D | -17354 | 2 | 11862 | 19.82 | 12.52 | 12.93 | 7.1 | 4.31 | 3.13 | 2.47 | 2.05 | 78 | 77 | 2 | 13:22
D | -17354 | 3 | 23187 | 39.97 | 25.79 | 26.83 | 15.01 | 9.06 | 6.44 | 4.96 | 4.12 | 78 | 77 | 2 | 13:22
D | -17354 | 4 | 35626 | 62.52 | 40.38 | 42.05 | 23.74 | 14.35 | 10 | 7.65 | 6.35 | 78 | 77 | 2 | 13:22
C | Comment | at | -17354 | ft | Time: | 13:23 | :STA; | 1+35 | -15N
D | -17807 | 1 | 37147 | 26.32 | 19.3 | 19.55 | 13.94 | 10.16 | 7.76 | 6.02 | 4.94 | 78 | 77 | 3 | 13:24
D | -17807 | 2 | 12272 | 7.91 | 5.79 | 5.85 | 4.27 | 3.22 | 2.54 | 2.05 | 1.72 | 78 | 77 | 3 | 13:24
D | -17807 | 3 | 24093 | 15.88 | 11.66 | 11.85 | 8.61 | 6.47 | 5.07 | 4.04 | 3.37 | 78 | 77 | 3 | 13:24
D | -17807 | 4 | 37541 | 24.74 | 18.18 | 18.52 | 13.42 | 9.99 | 7.78 | 6.15 | 5.09 | 78 | 77 | 3 | 13:24
C | Comment | at | -17807 | ft | Time: | 13:25 | :STA; | 0+90 | -15N
D | -17958 | 1 | 36981 | 28.71 | 20.91 | 21.57 | 15.33 | 11.24 | 8.58 | 6.62 | 5.37 | 78 | 77 | 4 | 13:26
D | -17958 | 2 | 12321 | 8.54 | 6.22 | 6.41 | 4.64 | 3.54 | 2.81 | 2.26 | 1.89 | 78 | 77 | 4 | 13:26
D | -17958 | 3 | 23960 | 17.08 | 12.46 | 12.88 | 9.36 | 7.09 | 5.6 | 4.45 | 3.69 | 78 | 77 | 4 | 13:26
D | -17958 | 4 | 37359 | 26.7 | 19.44 | 20.22 | 14.65 | 10.99 | 8.61 | 6.79 | 5.58 | 78 | 77 | 4 | 13:26
C | Comment | at | -17958 | ft | Time: | 13:27 | :STA; | 0+75 | -15N
D | -18410 | 1 | 36938 | 28.36 | 20.86 | 21.53 | 15.37 | 11.04 | 8.41 | 6.47 | 5.28 | 78 | 77 | 5 | 13:28
D | -18410 | 2 | 12216 | 8.48 | 6.27 | 6.42 | 4.66 | 3.46 | 2.71 | 2.18 | 1.82 | 78 | 77 | 5 | 13:28
D | -18410 | 3 | 23996 | 17.15 | 12.66 | 13.03 | 9.45 | 6.98 | 5.45 | 4.31 | 3.56 | 78 | 77 | 5 | 13:28
D | -18410 | 4 | 37407 | 26.8 | 19.8 | 20.44 | 14.8 | 10.87 | 8.42 | 6.6 | 5.43 | 78 | 77 | 5 | 13:28
C | Comment | at | -18410 | ft | Time: | 13:29 | :STA; | 0+30 | -15N
D | -18561 | 1 | 37122 | 26.41 | 18.98 | 19.62 | 13.8 | 9.97 | 7.54 | 5.85 | 4.86 | 78 | 77 | 6 | 13:30
D | -18561 | 2 | 12310 | 8 | 5.81 | 5.98 | 4.3 | 3.2 | 2.49 | 1.99 | 1.7 | 78 | 77 | 6 | 13:30
D | -18561 | 3 | 24101 | 15.99 | 11.6 | 11.94 | 8.57 | 6.33 | 4.92 | 3.9 | 3.3 | 78 | 77 | 6 | 13:30
D | -18561 | 4 | 37407 | 24.89 | 18.01 | 18.56 | 13.27 | 9.75 | 7.52 | 5.94 | 4.98 | 78 | 77 | 6 | 13:30
C | Comment | at | -18561 | ft | Time: | 13:31 | :STA; | 0+15 | -15N
D | -23034 | 1 | 37013 | 24.51 | 18.77 | 19.02 | 14.5 | 11.13 | 8.82 | 6.82 | 5.39 | 78 | 77 | 7 | 13:33
D | -23034 | 2 | 12312 | 6.82 | 5.3 | 5.36 | 4.17 | 3.29 | 2.64 | 2.11 | 1.74 | 78 | 77 | 7 | 13:33
D | -23034 | 3 | 24111 | 14.43 | 11.18 | 11.28 | 8.64 | 6.76 | 5.39 | 4.24 | 3.46 | 78 | 77 | 7 | 13:34
D | -23034 | 4 | 37474 | 23.15 | 17.78 | 17.97 | 13.62 | 10.54 | 8.39 | 6.6 | 5.32 | 78 | 77 | 7 | 13:34
C | Comment | at | -23034 | ft | Time: | 13:35 | :STA; | 2+10 | -5N
D | -23185 | 1 | 36629 | 22.83 | 17.9 | 18.49 | 14.56 | 11.43 | 9 | 6.87 | 5.39 | 78 | 77 | 8 | 13:36
D | -23185 | 2 | 12304 | 6.57 | 5.18 | 5.34 | 4.23 | 3.37 | 2.72 | 2.15 | 1.76 | 78 | 77 | 8 | 13:36
D | -23185 | 3 | 24102 | 13.79 | 10.81 | 11.15 | 8.77 | 6.91 | 5.54 | 4.32 | 3.48 | 78 | 77 | 8 | 13:36
D | -23185 | 4 | 37026 | 21.58 | 16.78 | 17.42 | 13.66 | 10.72 | 8.57 | 6.66 | 5.32 | 78 | 77 | 8 | 13:36
C | Comment | at | -23185 | ft | Time: | 13:37 | :STA; | 1+95 | -5N
D | -23640 | 1 | 34882 | 61.62 | 40.7 | 42.11 | 23.33 | 13.15 | 8.46 | 6.23 | 5.24 | 78 | 78 | 9 | 13:38
D | -23640 | 2 | 11939 | 15.87 | 10.46 | 10.8 | 6.16 | 3.84 | 2.77 | 2.17 | 1.85 | 78 | 78 | 9 | 13:38
D | -23640 | 3 | 23293 | 32.26 | 21.51 | 22.4 | 12.99 | 7.98 | 5.72 | 4.42 | 3.73 | 78 | 78 | 9 | 13:38
D | -23640 | 4 | 35774 | 49.62 | 33.16 | 34.58 | 20.2 | 12.38 | 8.69 | 6.71 | 5.68 | 78 | 78 | 9 | 13:39
C | Comment | at | -23640 | ft | Time: | 13:39 | :STA; | 1+50 | -5N
D | -23788 | 1 | 34670 | 64.43 | 42.34 | 44.32 | 24.45 | 13.53 | 8.67 | 6.4 | 5.33 | 78 | 77 | 10 | 13:40
D | -23788 | 2 | 11936 | 16.44 | 10.79 | 11.23 | 6.46 | 4 | 2.9 | 2.29 | 1.95 | 78 | 77 | 10 | 13:40
D | -23788 | 3 | 23538 | 33.4 | 22.2 | 23.3 | 13.54 | 8.26 | 5.88 | 4.56 | 3.81 | 78 | 77 | 10 | 13:40
D | -23788 | 4 | 35638 | 51.62 | 34.45 | 36.22 | 21.19 | 12.95 | 8.96 | 6.91 | 5.81 | 78 | 77 | 10 | 13:41
C | Comment | at | -23788 | ft | Time: | 13:41 | :STA; | 1+35 | -5N
D | -24241 | 1 | 36771 | 24.34 | 18.07 | 18.54 | 13.58 | 10 | 7.78 | 6.04 | 4.92 | 78 | 78 | 11 | 13:42
D | -24241 | 2 | 12421 | 7.36 | 5.45 | 5.58 | 4.16 | 3.2 | 2.55 | 2.05 | 1.71 | 78 | 78 | 11 | 13:42
D | -24241 | 3 | 23963 | 14.88 | 11.08 | 11.31 | 8.42 | 6.41 | 5.09 | 4.05 | 3.35 | 78 | 78 | 11 | 13:43
D | -24241 | 4 | 36959 | 23.02 | 17.13 | 17.59 | 13.07 | 9.83 | 7.75 | 6.12 | 5.04 | 78 | 78 | 11 | 13:43
C | Comment | at | -24241 | ft | Time: | 13:44 | :STA; | 0+90 | -5N
D | -24394 | 1 | 36369 | 25.26 | 18.02 | 18.91 | 13.29 | 9.66 | 7.5 | 5.9 | 4.88 | 78 | 77 | 12 | 13:44
D | -24394 | 2 | 12302 | 7.65 | 5.46 | 5.69 | 4.09 | 3.11 | 2.49 | 2.03 | 1.7 | 78 | 77 | 12 | 13:45
D | -24394 | 3 | 24126 | 15.44 | 11.06 | 11.6 | 8.32 | 6.28 | 4.99 | 4.03 | 3.37 | 78 | 77 | 12 | 13:45
D | -24394 | 4 | 37016 | 23.77 | 16.96 | 17.89 | 12.83 | 9.57 | 7.54 | 6.05 | 5.05 | 78 | 77 | 12 | 13:45
C | Comment | at | -24394 | ft | Time: | 13:46 | :STA; | 0+75 | -5N
D | -24847 | 1 | 36510 | 24.09 | 17.8 | 18.34 | 13.1 | 9.52 | 7.34 | 5.72 | 4.71 | 78 | 77 | 13 | 13:47
D | -24847 | 2 | 12343 | 7.31 | 5.43 | 5.56 | 4.08 | 3.08 | 2.44 | 1.95 | 1.65 | 78 | 77 | 13 | 13:47
D | -24847 | 3 | 24037 | 14.85 | 11.01 | 11.33 | 8.27 | 6.19 | 4.89 | 3.9 | 3.26 | 78 | 77 | 13 | 13:47
D | -24847 | 4 | 37003 | 22.91 | 16.97 | 17.52 | 12.73 | 9.43 | 7.39 | 5.86 | 4.89 | 78 | 77 | 13 | 13:47
C | Comment | at | -24847 | ft | Time: | 13:48 | :STA | 0+30 | -5N
D | -24997 | 1 | 36657 | 24.38 | 17.56 | 18.15 | 13.01 | 9.34 | 7.26 | 5.64 | 4.66 | 78 | 77 | 14 | 13:49
D | -24997 | 2 | 12307 | 7.46 | 5.42 | 5.62 | 4.08 | 3.06 | 2.43 | 1.93 | 1.63 | 78 | 77 | 14 | 13:49
D | -24997 | 3 | 24080 | 15.07 | 10.92 | 11.31 | 8.23 | 6.14 | 4.86 | 3.83 | 3.2 | 78 | 77 | 14 | 13:49
D | -24997 | 4 | 37013 | 23.19 | 16.76 | 17.41 | 12.63 | 9.3 | 7.32 | 5.77 | 4.79 | 78 | 77 | 14 | 13:49
C | Comment | at | -24997 | ft | Time: | 13:52 | :STA; | 0+15 | -5N
D | -31267 | 1 | 34775 | 59.91 | 38.25 | 40.17 | 21.56 | 11.85 | 7.76 | 5.66 | 4.73 | 78 | 77 | 15 | 13:55
D | -31267 | 2 | 11982 | 15 | 9.6 | 10.06 | 5.68 | 3.56 | 2.63 | 2.07 | 1.77 | 78 | 77 | 15 | 13:55
D | -31267 | 3 | 23539 | 30.62 | 19.86 | 21 | 11.98 | 7.38 | 5.35 | 4.15 | 3.48 | 78 | 77 | 15 | 13:55
D | -31267 | 4 | 35761 | 47.12 | 30.64 | 32.5 | 18.66 | 11.38 | 8.1 | 6.23 | 5.24 | 78 | 77 | 15 | 13:55
C | Comment | at | -31267 | ft | Time: | 13:56 | :STA; | 2+10 | 5S
D | -31416 | 1 | 35114 | 58.54 | 38.06 | 39.47 | 21.59 | 12.21 | 8.1 | 6 | 5 | 78 | 77 | 16 | 13:57
D | -31416 | 2 | 12024 | 14.6 | 9.52 | 9.81 | 5.64 | 3.62 | 2.69 | 2.14 | 1.81 | 78 | 77 | 16 | 13:57
D | -31416 | 3 | 23627 | 29.99 | 19.84 | 20.66 | 12.02 | 7.5 | 5.52 | 4.32 | 3.63 | 78 | 77 | 16 | 13:57
D | -31416 | 4 | 35911 | 46.07 | 30.57 | 31.96 | 18.69 | 11.58 | 8.37 | 6.52 | 5.46 | 78 | 77 | 16 | 13:57
C | Comment | at | -31416 | ft | Time: | 13:58 | :STA; | 1+95 | 5S
D | -31869 | 1 | 34745 | 63.05 | 40.67 | 43.13 | 23.52 | 12.89 | 8.28 | 5.95 | 4.99 | 79 | 77 | 17 | 13:59
D | -31869 | 2 | 11960 | 15.49 | 9.97 | 10.53 | 6 | 3.72 | 2.72 | 2.13 | 1.8 | 79 | 77 | 17 | 13:59
D | -31869 | 3 | 23466 | 32.13 | 21.11 | 22.39 | 12.91 | 7.9 | 5.64 | 4.3 | 3.6 | 79 | 77 | 17 | 13:59
D | -31869 | 4 | 35601 | 49.75 | 32.86 | 34.84 | 20.28 | 12.28 | 8.59 | 6.51 | 5.48 | 79 | 77 | 17 | 13:59
C | Comment | at | -31869 | ft | Time: | 14:00 | :STA; | 1+50 | 5S
D | -32022 | 1 | 34613 | 66.43 | 41.47 | 43.37 | 22.83 | 12.33 | 8.06 | 6.02 | 5.05 | 78 | 77 | 18 | 14:01
D | -32022 | 2 | 11992 | 16.27 | 10.1 | 10.5 | 5.81 | 3.59 | 2.67 | 2.14 | 1.8 | 78 | 77 | 18 | 14:01
D | -32022 | 3 | 23304 | 33.39 | 21.13 | 22.18 | 12.42 | 7.6 | 5.52 | 4.34 | 3.69 | 78 | 77 | 18 | 14:01
D | -32022 | 4 | 35818 | 51.39 | 32.78 | 34.46 | 19.46 | 11.74 | 8.37 | 6.56 | 5.55 | 78 | 77 | 18 | 14:01
C | Comment | at | -32022 | ft | Time: | 14:02 | :STA; | 1+35 | 5S
D | -32474 | 1 | 36273 | 27.92 | 19.75 | 20.3 | 13.62 | 9.35 | 7 | 5.48 | 4.56 | 78 | 77 | 19 | 14:03
D | -32474 | 2 | 12344 | 8.18 | 5.83 | 5.94 | 4.15 | 3.01 | 2.37 | 1.93 | 1.64 | 78 | 77 | 19 | 14:03
D | -32474 | 3 | 24070 | 16.67 | 11.86 | 12.23 | 8.47 | 6.11 | 4.75 | 3.83 | 3.23 | 78 | 77 | 19 | 14:03
D | -32474 | 4 | 36929 | 25.92 | 18.48 | 19.08 | 13.13 | 9.32 | 7.18 | 5.76 | 4.82 | 78 | 77 | 19 | 14:04
C | Comment | at | -32474 | ft | Time: | 14:04 | :STA; | 0+90 | 5S
D | -32625 | 1 | 36264 | 31.64 | 22.11 | 22.84 | 15.03 | 10.27 | 7.65 | 5.87 | 4.88 | 78 | 77 | 20 | 14:05
D | -32625 | 2 | 12317 | 9.06 | 6.31 | 6.5 | 4.43 | 3.21 | 2.52 | 1.99 | 1.69 | 78 | 77 | 20 | 14:05
D | -32625 | 3 | 24000 | 18.57 | 13.05 | 13.52 | 9.21 | 6.6 | 5.12 | 4.03 | 3.38 | 78 | 77 | 20 | 14:05
D | -32625 | 4 | 36594 | 28.93 | 20.39 | 21.13 | 14.31 | 10.06 | 7.73 | 6.04 | 5.03 | 78 | 77 | 20 | 14:06
C | Comment | at | -32625 | ft | Time: | 14:08 | :STA; | 0+75 | 5S
D | -33078 | 1 | 36177 | 30.07 | 21.29 | 22.1 | 14.88 | 10.3 | 7.55 | 5.78 | 4.73 | 78 | 77 | 21 | 14:08
D | -33078 | 2 | 12366 | 8.7 | 6.22 | 6.37 | 4.44 | 3.24 | 2.49 | 1.99 | 1.69 | 78 | 77 | 21 | 14:09
D | -33078 | 3 | 24038 | 17.68 | 12.62 | 13.07 | 9.08 | 6.53 | 4.99 | 3.95 | 3.32 | 78 | 77 | 21 | 14:09
D | -33078 | 4 | 36711 | 27.62 | 19.73 | 20.5 | 14.14 | 10.04 | 7.59 | 5.93 | 4.92 | 78 | 77 | 21 | 14:09
C | Comment | at | -33078 | ft | Time: | 14:10 | :STA; | 0+30 | 5S
D | -33229 | 1 | 36353 | 31.41 | 22.1 | 22.8 | 15.11 | 10.26 | 7.59 | 5.82 | 4.8 | 78 | 77 | 22 | 14:10
D | -33229 | 2 | 12246 | 9.13 | 6.42 | 6.58 | 4.52 | 3.24 | 2.53 | 2.01 | 1.69 | 78 | 77 | 22 | 14:11
D | -33229 | 3 | 24027 | 18.55 | 13.12 | 13.51 | 9.25 | 6.58 | 5.08 | 4.02 | 3.37 | 78 | 77 | 22 | 14:11
D | -33229 | 4 | 36453 | 28.87 | 20.47 | 21.16 | 14.41 | 10.11 | 7.68 | 6.02 | 5 | 78 | 77 | 22 | 14:11
C | Comment | at | -33229 | ft | Time: | 14:12 | :STA; | 0+15 | 5S
CComment: | Testing | in | this | file | was | continued | again | on | 2020-10-09 | at | 2:14 | PM
D | -31261 | 1 | 34639 | 63.56 | 41.01 | 42.89 | 23.17 | 12.85 | 8.3 | 6.12 | 5.12 | 79 | 78 | 1 | 14:18
D | -31261 | 2 | 12077 | 16.13 | 10.32 | 10.78 | 6.04 | 3.74 | 2.74 | 2.16 | 1.84 | 79 | 78 | 1 | 14:19
D | -31261 | 3 | 23412 | 32.71 | 21.11 | 22.27 | 12.66 | 7.79 | 5.57 | 4.35 | 3.66 | 79 | 78 | 1 | 14:19
D | -31261 | 4 | 35745 | 50.46 | 32.58 | 34.45 | 19.74 | 12.09 | 8.5 | 6.61 | 5.56 | 79 | 78 | 1 | 14:19
C | Comment | at | -31261 | ft | Time: | 14:20 | :STA; | 2+10 | 15S
CComment: | Testing | in | this | file | was | continued | again | on | 2020-10-09 | at | 2:21 | PM
D | -31409 | 1 | 34813 | 61.68 | 39.86 | 41.83 | 22.58 | 12.5 | 8.25 | 6.14 | 5.14 | 79 | 77 | 1 | 14:22
D | -31409 | 2 | 12127 | 15.27 | 9.91 | 10.25 | 5.82 | 3.66 | 2.7 | 2.16 | 1.84 | 79 | 77 | 1 | 14:22
D | -31409 | 3 | 23482 | 31.04 | 20.35 | 21.39 | 12.26 | 7.54 | 5.5 | 4.31 | 3.63 | 79 | 77 | 1 | 14:22
D | -31409 | 4 | 35784 | 47.97 | 31.49 | 33.27 | 19.16 | 11.73 | 8.43 | 6.58 | 5.54 | 79 | 77 | 1 | 14:22
C | Comment | at | -31409 | ft | Time: | 14:23 | :STA; | 1+95 | 15S
D | -31864 | 1 | 34566 | 67.57 | 41.28 | 44.32 | 22.78 | 12.5 | 7.99 | 5.94 | 4.95 | 79 | 78 | 2 | 14:25
D | -31864 | 2 | 11997 | 16.84 | 10.21 | 10.95 | 5.9 | 3.65 | 2.69 | 2.14 | 1.81 | 79 | 78 | 2 | 14:25
D | -31864 | 3 | 23351 | 34.37 | 21.23 | 22.87 | 12.52 | 7.65 | 5.51 | 4.28 | 3.59 | 79 | 78 | 2 | 14:25
D | -31864 | 4 | 35547 | 53.26 | 32.91 | 35.59 | 19.66 | 11.9 | 8.41 | 6.51 | 5.45 | 79 | 78 | 2 | 14:25
C | Comment | at | -31864 | ft | Time: | 14:26 | :STA; | 1+50 | 15S
D | -32013 | 1 | 34381 | 67.1 | 42.22 | 44.68 | 23.63 | 13.13 | 8.44 | 6.28 | 5.2 | 78 | 78 | 3 | 14:26
D | -32013 | 2 | 11887 | 16.56 | 10.39 | 10.9 | 6.05 | 3.75 | 2.76 | 2.19 | 1.83 | 78 | 78 | 3 | 14:27
D | -32013 | 3 | 23353 | 34.14 | 21.76 | 23.06 | 12.99 | 8.03 | 5.72 | 4.44 | 3.71 | 78 | 78 | 3 | 14:27
D | -32013 | 4 | 35414 | 52.83 | 33.78 | 35.95 | 20.42 | 12.43 | 8.73 | 6.74 | 5.61 | 78 | 78 | 3 | 14:27
C | Comment | at | -32013 | ft | Time: | 14:28 | :STA; | 1+35 | 15S
D | -32468 | 1 | 36291 | 29.52 | 21.08 | 21.74 | 14.58 | 10.07 | 7.48 | 5.84 | 4.87 | 79 | 77 | 4 | 14:28
D | -32468 | 2 | 12331 | 8.51 | 6.12 | 6.25 | 4.35 | 3.18 | 2.48 | 2.01 | 1.7 | 79 | 77 | 4 | 14:29
D | -32468 | 3 | 23944 | 17.32 | 12.46 | 12.86 | 8.9 | 6.42 | 5.01 | 4.01 | 3.38 | 79 | 77 | 4 | 14:29
D | -32468 | 4 | 36694 | 26.92 | 19.34 | 20.07 | 13.84 | 9.81 | 7.58 | 6.05 | 5.1 | 79 | 77 | 4 | 14:29
C | Comment | at | -32468 | ft | Time: | 14:30 | :STA; | 0+90 | 15S
D | -32619 | 1 | 35932 | 33 | 23.72 | 24.43 | 16.25 | 11.1 | 8.18 | 6.22 | 5.1 | 78 | 77 | 5 | 14:31
D | -32619 | 2 | 12302 | 9.46 | 6.75 | 6.91 | 4.76 | 3.41 | 2.65 | 2.1 | 1.76 | 78 | 77 | 5 | 14:31
D | -32619 | 3 | 23861 | 19.27 | 13.86 | 14.33 | 9.82 | 6.97 | 5.39 | 4.21 | 3.5 | 78 | 77 | 5 | 14:31
D | -32619 | 4 | 36607 | 30.11 | 21.79 | 22.49 | 15.35 | 10.74 | 8.19 | 6.36 | 5.28 | 78 | 77 | 5 | 14:31
C | Comment | at | -32619 | ft | Time: | 14:32 | :STA; | 0+75 | 15S
D | -33071 | 1 | 35995 | 33.09 | 22.73 | 23.77 | 15.44 | 10.35 | 7.57 | 5.8 | 4.8 | 78 | 78 | 6 | 14:34
D | -33071 | 2 | 12282 | 9.73 | 6.73 | 6.96 | 4.66 | 3.28 | 2.52 | 2.01 | 1.69 | 78 | 78 | 6 | 14:34
D | -33071 | 3 | 23787 | 19.65 | 13.61 | 14.17 | 9.48 | 6.6 | 5.05 | 3.97 | 3.34 | 78 | 78 | 6 | 14:35
D | -33071 | 4 | 36431 | 30.64 | 21.19 | 22.2 | 14.79 | 10.2 | 7.68 | 6 | 5 | 78 | 78 | 6 | 14:35
C | Comment | at | -33071 | ft | Time: | 14:36 | :STA; | 0+30 | 15S
D | -33222 | 1 | 36134 | 33.04 | 23.12 | 23.77 | 15.64 | 10.48 | 7.7 | 5.91 | 4.9 | 78 | 78 | 7 | 14:36
D | -33222 | 2 | 12152 | 9.63 | 6.74 | 6.9 | 4.68 | 3.32 | 2.56 | 2.06 | 1.73 | 78 | 78 | 7 | 14:36
D | -33222 | 3 | 23867 | 19.6 | 13.79 | 14.23 | 9.62 | 6.76 | 5.17 | 4.08 | 3.41 | 78 | 78 | 7 | 14:37
D | -33222 | 4 | 36472 | 30.59 | 21.57 | 22.28 | 14.99 | 10.36 | 7.8 | 6.09 | 5.07 | 78 | 78 | 7 | 14:37
C | Comment | at | -33222 | ft | Time: | 14:38 | :STA; | 0+15 | 15S
D | -31254 | 1 | 34812 | 60.85 | 38.26 | 40.81 | 21.83 | 12.12 | 7.95 | 5.87 | 4.81 | 78 | 78 | 8 | 14:42
D | -31254 | 2 | 12015 | 15.29 | 9.65 | 10.12 | 5.72 | 3.62 | 2.68 | 2.13 | 1.78 | 78 | 78 | 8 | 14:42
D | -31254 | 3 | 23504 | 31.23 | 19.98 | 21.21 | 12.07 | 7.47 | 5.45 | 4.25 | 3.53 | 78 | 78 | 8 | 14:42
D | -31254 | 4 | 35796 | 48.32 | 30.96 | 33.05 | 18.86 | 11.49 | 8.24 | 6.38 | 5.29 | 78 | 78 | 8 | 14:42
C | Comment | at | -31254 | ft | Time: | 14:43 | :STA; | 2+10 | 25S
D | -31403 | 1 | 35054 | 57.93 | 38.36 | 40.1 | 22.26 | 12.6 | 8.26 | 6.06 | 5.01 | 78 | 77 | 9 | 14:43
D | -31403 | 2 | 12138 | 14.76 | 9.77 | 10.13 | 5.82 | 3.73 | 2.73 | 2.13 | 1.79 | 78 | 77 | 9 | 14:44
D | -31403 | 3 | 23522 | 30.16 | 20.27 | 21.16 | 12.35 | 7.66 | 5.56 | 4.27 | 3.57 | 78 | 77 | 9 | 14:44
D | -31403 | 4 | 35639 | 46.65 | 31.41 | 32.88 | 19.23 | 11.8 | 8.41 | 6.43 | 5.36 | 78 | 77 | 9 | 14:44
C | Comment | at | -31403 | ft | Time: | 14:45 | :STA; | 1+95 | 25S
D | -31855 | 1 | 34885 | 60.72 | 38.74 | 40.38 | 21.65 | 12.18 | 7.91 | 5.84 | 4.82 | 78 | 78 | 10 | 14:45
D | -31855 | 2 | 12103 | 15.39 | 9.81 | 10.25 | 5.76 | 3.62 | 2.67 | 2.12 | 1.78 | 78 | 78 | 10 | 14:46
D | -31855 | 3 | 23475 | 31.45 | 20.31 | 21.4 | 12.16 | 7.54 | 5.45 | 4.23 | 3.53 | 78 | 78 | 10 | 14:46
D | -31855 | 4 | 35621 | 48.78 | 31.51 | 33.29 | 19.02 | 11.65 | 8.25 | 6.36 | 5.3 | 78 | 78 | 10 | 14:46
C | Comment | at | -31855 | ft | Time: | 14:47 | :STA; | 1+50 | 25S
D | -32006 | 1 | 34612 | 65.65 | 40.59 | 42.87 | 22.12 | 12.07 | 7.75 | 5.77 | 4.8 | 78 | 78 | 11 | 14:48
D | -32006 | 2 | 12109 | 16.69 | 10.24 | 10.82 | 5.81 | 3.56 | 2.62 | 2.1 | 1.76 | 78 | 78 | 11 | 14:48
D | -32006 | 3 | 23275 | 33.82 | 21.1 | 22.37 | 12.25 | 7.37 | 5.32 | 4.16 | 3.49 | 78 | 78 | 11 | 14:48
D | -32006 | 4 | 35573 | 52.18 | 32.59 | 34.64 | 19.05 | 11.41 | 8.04 | 6.28 | 5.24 | 78 | 78 | 11 | 14:48
C | Comment | at | -32006 | ft | Time: | 14:49 | :STA; | 1+35 | 25S
D | -32461 | 1 | 36333 | 29.9 | 21.15 | 21.8 | 14.55 | 10.06 | 7.52 | 5.81 | 4.83 | 78 | 77 | 12 | 14:51
D | -32461 | 2 | 12294 | 8.74 | 6.2 | 6.37 | 4.4 | 3.23 | 2.51 | 2.01 | 1.68 | 78 | 77 | 12 | 14:51
D | -32461 | 3 | 23938 | 17.79 | 12.7 | 13.07 | 9.03 | 6.54 | 5.07 | 4.02 | 3.36 | 78 | 77 | 12 | 14:51
D | -32461 | 4 | 36619 | 27.61 | 19.7 | 20.33 | 14 | 9.96 | 7.67 | 6.03 | 5.03 | 78 | 77 | 12 | 14:51
C | Comment | at | -32461 | ft | Time: | 14:53 | :STA; | 0+90 | 25S
D | -32612 | 1 | 36067 | 33 | 23.3 | 23.94 | 15.79 | 10.64 | 7.94 | 6.1 | 5.04 | 78 | 78 | 13 | 14:55
D | -32612 | 2 | 12126 | 9.54 | 6.79 | 6.92 | 4.71 | 3.36 | 2.61 | 2.08 | 1.74 | 78 | 78 | 13 | 14:55
D | -32612 | 3 | 23840 | 19.47 | 13.86 | 14.26 | 9.72 | 6.9 | 5.32 | 4.18 | 3.5 | 78 | 78 | 13 | 14:55
D | -32612 | 4 | 36572 | 30.21 | 21.53 | 22.2 | 15.05 | 10.48 | 8.04 | 6.28 | 5.22 | 78 | 78 | 13 | 14:55
C | Comment | at | -32612 | ft | Time: | 14:56 | :STA; | 0+75 | 25S
D | -33064 | 1 | 36116 | 31.78 | 22.26 | 23.01 | 15.43 | 10.54 | 7.76 | 5.84 | 4.76 | 78 | 78 | 14 | 14:57
D | -33064 | 2 | 12227 | 9.27 | 6.5 | 6.65 | 4.6 | 3.32 | 2.54 | 2 | 1.65 | 78 | 78 | 14 | 14:57
D | -33064 | 3 | 23726 | 18.83 | 13.27 | 13.7 | 9.44 | 6.72 | 5.13 | 3.98 | 3.3 | 78 | 78 | 14 | 14:58
D | -33064 | 4 | 36597 | 29.29 | 20.72 | 21.36 | 14.66 | 10.29 | 7.78 | 5.97 | 4.9 | 78 | 78 | 14 | 14:58
C | Comment | at | -33064 | ft | Time: | 14:58 | :STA: | 0+30 | 25S
D | -33215 | 1 | 36245 | 33.48 | 22.8 | 23.8 | 15.73 | 10.74 | 7.86 | 5.99 | 4.88 | 78 | 77 | 15 | 14:59
D | -33215 | 2 | 12232 | 9.74 | 6.69 | 6.89 | 4.72 | 3.39 | 2.63 | 2.09 | 1.73 | 78 | 77 | 15 | 14:59
D | -33215 | 3 | 23756 | 19.84 | 13.63 | 14.2 | 9.68 | 6.87 | 5.29 | 4.14 | 3.4 | 78 | 77 | 15 | 15:00
D | -33215 | 4 | 36545 | 30.82 | 21.21 | 22.17 | 15.05 | 10.52 | 7.98 | 6.17 | 5.07 | 78 | 77 | 15 | 15:00
C | Comment | at | -33215 | ft | Time: | 15:02 | :STA;0+15 | 25S

## CC9 Section 3 - 9-14-20
IKUAB | FWD | FILE | : | CC9 | Section | 3 | - | 9-14-20.fwd
HSite | : | CC9
HOperator | : | FERMIN
HRoad | :
IDate | Created | : | 9/14/2020
IVersion | : | 2.2.21
ILoad | Mode | : | 1 | (18 | + | 18 | buffers)
IPlate | Radius | : | 5.91 | (in)
IExtra | Field | Set | : | FAA
IDrop | Sequence | : | 3123
INo | of | drops | : | 1111
IRecord | Drop? | : | HHHH
IDrop | Height | : | 1 | 2 | 3 | 4
IImpact | Load | : | 12000 | 24000 | 36000 | 50000 | lbf
ISensor | Number | : | 0 | 1 | 2 | 3 | 4 | 5 | 6 | 7
ISensor | Distance | : | 0 | 12 | 12 | 24 | 36 | 48 | 60 | 72 | (in)
ISensor | Position | : | CENTER | FRONT | BEHIND | BEHIND | BEHIND | BEHIND | BEHIND | BEHIND
IReference | Offset | : | 0 | ft
ITestpoint | spacing: | 0 | ft
JDistance |  | Imp | Load | D0 | D1 | D2 | D3 | D4 | D5 | D6 | D7 | Air | Pave | Station | Time
J | ft | Num | lbf | mils | mils | mils | mils | mils | mils | mils | mils | °F | °F
J-------- | --- | ----- | ------ | ------ | ------ | ------ | ------ | ------ | ------ | ------ | ---- | ---- | ------- | --------
D | -13383 | 1 | 35030 | 50.51 | 34.07 | 35.78 | 20.7 | 12.79 | 8.85 | 6.88 | 5.75 | 76 | 75 | 1 | 12:38
D | -13383 | 2 | 12359 | 16.23 | 10.94 | 11.67 | 6.74 | 4.28 | 3.05 | 2.42 | 2.05 | 76 | 75 | 1 | 12:38
D | -13383 | 3 | 23386 | 31.29 | 21.34 | 22.85 | 13.38 | 8.44 | 5.98 | 4.69 | 3.92 | 76 | 75 | 1 | 12:38
D | -13383 | 4 | 35537 | 47.09 | 32.09 | 34.27 | 20.31 | 12.82 | 9.02 | 7.04 | 5.9 | 76 | 75 | 1 | 12:38
C | Comment | at | -13383 | ft | Time: | 12:40 | :STA | - | 1+35 | -25N
D | -13390 | 1 | 34196 | 66.81 | 43.46 | 45 | 24.83 | 14.42 | 9.77 | 7.33 | 6.03 | 76 | 75 | 2 | 12:43
D | -13390 | 2 | 12144 | 19.98 | 12.9 | 13.51 | 7.53 | 4.61 | 3.3 | 2.57 | 2.15 | 76 | 75 | 2 | 12:43
D | -13390 | 3 | 23010 | 38.39 | 25.35 | 26.56 | 15.17 | 9.29 | 6.54 | 5.01 | 4.15 | 76 | 75 | 2 | 12:43
D | -13390 | 4 | 35009 | 58.17 | 38.55 | 40.21 | 23.29 | 14.36 | 10.03 | 7.66 | 6.33 | 76 | 75 | 2 | 12:43
C | Comment | at | -13390 | ft | Time: | 12:45 | :STA | - | 1+35 | -15N
D | -13396 | 1 | 34801 | 55.66 | 37.36 | 38.95 | 22.42 | 13.25 | 8.85 | 6.55 | 5.49 | 76 | 75 | 3 | 12:46
D | -13396 | 2 | 12303 | 16.48 | 10.94 | 11.51 | 6.73 | 4.2 | 3.02 | 2.37 | 1.99 | 76 | 75 | 3 | 12:46
D | -13396 | 3 | 23339 | 31.93 | 21.56 | 22.73 | 13.51 | 8.39 | 5.96 | 4.6 | 3.86 | 76 | 75 | 3 | 12:47
D | -13396 | 4 | 35344 | 48.33 | 32.67 | 34.5 | 20.71 | 12.89 | 9.04 | 6.94 | 5.81 | 76 | 75 | 3 | 12:47
C | Comment | at | -13396 | ft | Time: | 12:48 | :STA | - | 1+35 | -5N

## CC9 HWD Section 5 - 9-11-20
IKUAB | FWD | FILE | : | CC9 | HWD | Section | 5 | - | 9-11-20.fwd
HSite | : | CC9
HOperator | : | FERMIN
HRoad | :
IDate | Created | : | 2020-11-09
IVersion | : | 2.2.21
ILoad | Mode | : | 1 | (18 | + | 18 | buffers)
IPlate | Radius | : | 5.91 | (in)
IExtra | Field | Set | : | FAA
IDrop | Sequence | : | 212
INo | of | drops | : | 111
IRecord | Drop? | : | HHH
IDrop | Height | : | 1 | 2 | 3 | 4
IImpact | Load | : | 12000 | 24000 | 36000 | 50000 | lbf
ISensor | Number | : | 0 | 1 | 2 | 3 | 4 | 5 | 6 | 7
ISensor | Distance | : | 0 | 12 | 12 | 24 | 36 | 48 | 60 | 72 | (in)
ISensor | Position | : | CENTER | FRONT | BEHIND | BEHIND | BEHIND | BEHIND | BEHIND | BEHIND
IReference | Offset | : | 0 | ft
ITestpoint | spacing: | 0 | ft
JDistance |  | Imp | Load | D0 | D1 | D2 | D3 | D4 | D5 | D6 | D7 | Air | Pave | Station | Time
J | ft | Num | lbf | mils | mils | mils | mils | mils | mils | mils | mils | °F | °F
J-------- | --- | ----- | ------ | ------ | ------ | ------ | ------ | ------ | ------ | ------ | ---- | ---- | ------- | --------
D | -8994 | 1 | 20154 | 37.02 | 22.48 | 23.74 | 12.39 | 7.48 | 5.55 | 4.32 | 3.58 | 75 | 75 | 1 | 9:07
D | -8994 | 2 | 10076 | 16.42 | 10.27 | 10.6 | 5.63 | 3.51 | 2.65 | 2.08 | 1.73 | 75 | 75 | 1 | 9:08
D | -8994 | 3 | 20392 | 34.36 | 21.65 | 22.77 | 12.31 | 7.48 | 5.61 | 4.4 | 3.64 | 75 | 75 | 1 | 9:08
C | Comment | at | -8994 | ft | Time: | 9:10 | :STA; | 2+70 | -25N
D | -9145 | 1 | 19808 | 44.73 | 26.2 | 27.61 | 13.33 | 7.14 | 5.07 | 3.99 | 3.36 | 75 | 76 | 2 | 9:13
D | -9145 | 2 | 10142 | 16.42 | 10.01 | 10.55 | 5.6 | 3.44 | 2.57 | 2.05 | 1.7 | 75 | 76 | 2 | 9:13
D | -9145 | 3 | 20407 | 36.31 | 22.04 | 23.58 | 12.45 | 7.3 | 5.39 | 4.27 | 3.55 | 75 | 76 | 2 | 9:14
C | Comment | at | -9145 | ft | Time: | 9:15 | :STA; | 2+55 | -25N
D | -8997 | 1 | 19739 | 46.85 | 27.55 | 29.3 | 14 | 7.89 | 5.8 | 4.52 | 3.7 | 75 | 76 | 3 | 9:18
D | -8997 | 2 | 10105 | 17.2 | 10.46 | 11.06 | 5.84 | 3.72 | 2.84 | 2.23 | 1.82 | 75 | 76 | 3 | 9:18
D | -8997 | 3 | 20341 | 38.05 | 23.02 | 24.68 | 12.9 | 7.89 | 5.95 | 4.66 | 3.83 | 75 | 76 | 3 | 9:19
C | Comment | at | -8997 | ft | Time: | 9:20 | :STA: | 2+70 | -15N
D | -9147 | 1 | 19586 | 49.73 | 29.96 | 31.83 | 15.45 | 8.6 | 5.89 | 4.45 | 3.6 | 75 | 75 | 4 | 9:21
D | -9147 | 2 | 9997 | 17.67 | 10.95 | 11.58 | 6.16 | 3.95 | 2.89 | 2.24 | 1.82 | 75 | 75 | 4 | 9:21
D | -9147 | 3 | 20052 | 39.26 | 24.38 | 26.05 | 13.73 | 8.4 | 6.08 | 4.67 | 3.77 | 75 | 75 | 4 | 9:21
C | Comment | at | -9147 | ft | Time: | 9:23 | :STA: | 2+55 | -15N
D | -9005 | 1 | 19549 | 51.77 | 29.33 | 31.21 | 14.74 | 8.23 | 5.9 | 4.59 | 3.71 | 75 | 76 | 5 | 9:34
D | -9005 | 2 | 9982 | 18.74 | 11.18 | 11.81 | 6.27 | 3.99 | 2.95 | 2.26 | 1.83 | 75 | 76 | 5 | 9:34
D | -9005 | 3 | 20091 | 41.41 | 24.65 | 26.35 | 13.74 | 8.32 | 6.13 | 4.73 | 3.84 | 75 | 76 | 5 | 9:34
C | Comment | at | -9005 | ft | Time: | 9:35 | :STA-2+70 | -5N
D | -9156 | 1 | 19545 | 50.13 | 29.89 | 32.38 | 15.68 | 8.49 | 5.85 | 4.47 | 3.67 | 75 | 75 | 6 | 9:37
D | -9156 | 2 | 10060 | 17.98 | 10.98 | 12 | 6.34 | 3.95 | 2.89 | 2.24 | 1.82 | 75 | 75 | 6 | 9:37
D | -9156 | 3 | 20310 | 39.98 | 24.46 | 26.96 | 14.21 | 8.47 | 6.12 | 4.71 | 3.84 | 75 | 75 | 6 | 9:37
C | Comment | at | -9156 | ft | Time: | 9:39 | :STA:2+55 | -5N
D | -9014 | 1 | 19619 | 50.88 | 29.94 | 31.64 | 14.67 | 7.59 | 5.32 | 4.04 | 3.35 | 75 | 75 | 8 | 9:43
D | -9014 | 2 | 10076 | 18.33 | 11.21 | 11.85 | 6.17 | 3.69 | 2.73 | 2.09 | 1.7 | 75 | 75 | 8 | 9:44
D | -9014 | 3 | 20223 | 40.18 | 24.6 | 26.34 | 13.52 | 7.72 | 5.61 | 4.29 | 3.53 | 75 | 75 | 8 | 9:44
C | Comment | at | -9014 | ft | Time: | 9:46 | :STA: | 2+70 | -5S
D | -9165 | 1 | 19839 | 45.14 | 27.16 | 28.81 | 13.87 | 7.36 | 5.18 | 4.06 | 3.41 | 75 | 76 | 9 | 9:47
D | -9165 | 2 | 10239 | 16.59 | 10.41 | 10.87 | 5.78 | 3.53 | 2.62 | 2.06 | 1.69 | 75 | 76 | 9 | 9:47
D | -9165 | 3 | 20145 | 36.68 | 22.85 | 24.2 | 12.7 | 7.39 | 5.42 | 4.26 | 3.55 | 75 | 76 | 9 | 9:48
C | Comment | at | -9165 | ft | Time: | 9:49 | :STA: | 2+55 | - | 5S
D | -9021 | 1 | 19629 | 48.32 | 27.96 | 29.63 | 13.63 | 7.25 | 5.11 | 3.98 | 3.35 | 75 | 76 | 10 | 9:54
D | -9021 | 2 | 10174 | 17.4 | 10.59 | 10.96 | 5.6 | 3.4 | 2.57 | 2.02 | 1.67 | 75 | 76 | 10 | 9:54
D | -9021 | 3 | 20302 | 37.99 | 22.89 | 24.21 | 12.19 | 7.08 | 5.29 | 4.16 | 3.46 | 75 | 76 | 10 | 9:55
C | Comment | at | -9021 | ft | Time: | 9:56 | :STA:2+70 | -15S
D | -9172 | 1 | 19724 | 47.56 | 28.25 | 30.47 | 14.44 | 7.46 | 5.15 | 4.03 | 3.39 | 75 | 76 | 11 | 9:58
D | -9172 | 2 | 10136 | 17.63 | 10.92 | 11.58 | 6.08 | 3.61 | 2.6 | 2.03 | 1.67 | 75 | 76 | 11 | 9:58
D | -9172 | 3 | 20343 | 38.34 | 23.73 | 25.43 | 13.17 | 7.47 | 5.37 | 4.2 | 3.53 | 75 | 76 | 11 | 9:58
C | Comment | at | -9172 | ft | Time: | 9:59 | :STA:2+55 | -15S
D | -14088 | 1 | 19641 | 52.03 | 29.01 | 31.25 | 14.05 | 7.31 | 5.12 | 4 | 3.36 | 76 | 75 | 12 | 10:01
D | -14088 | 2 | 10009 | 19.54 | 11.81 | 12.36 | 6.34 | 3.73 | 2.7 | 2.05 | 1.69 | 76 | 75 | 12 | 10:02
D | -14088 | 3 | 20268 | 42.28 | 25.38 | 27.03 | 13.61 | 7.74 | 5.55 | 4.27 | 3.53 | 76 | 75 | 12 | 10:02
C | Comment | at | -14088 | ft | Time: | 10:03 | :STA: | 2+70 | -25S
D | -14239 | 1 | 19437 | 50.09 | 29.29 | 31.59 | 14.78 | 7.54 | 5.13 | 3.98 | 3.35 | 75 | 75 | 13 | 10:04
D | -14239 | 2 | 10189 | 18.71 | 11.43 | 12.38 | 6.43 | 3.74 | 2.67 | 2.04 | 1.69 | 75 | 75 | 13 | 10:04
D | -14239 | 3 | 20174 | 40.48 | 24.58 | 27.02 | 13.88 | 7.85 | 5.54 | 4.25 | 3.55 | 75 | 75 | 13 | 10:04
C | Comment | at | -14239 | ft | Time: | 10:06 | :STA: | 2+55 | -25S