## Data
NAPTF Construction Cycle Data Collection - CC9 Rut Depth Measurement
Device: | Straightedge (16 ft.) |  | Standard: | ASTM E1703 Standard Test Method for Measuring Rut Depth of Pavement Surfaces | [8 empty] | Modifications to Standard: |  |  | See Instructions below.
Site: | CC9 |  | Test: | Baseline |  | Date: | Wednesday, September 30, 2020 |  |  | Time: | 10:30AM |  | Operators: | Anthony Kuncas, Christopher Mazzotta
Task Order: | 003 and 005 |  |  |  | Deliverable: |  | 5.1.63 (TO 003) | [5 empty] | Units: | Station |  | Offset |  | Rut Depth
Equipment: | 16 ft. straightedge, rut depth measurement gauge | [5 empty] | Fully Extended Gauge Length: |  |  |  | -1.0025 |  |  | Feet |  | Feet |  | Inches
Instructions: | Make sure straigthedge is marked at centerline and at 1 ft. increments. | [10 empty] | Notes:
Record the fully extended gauge length.
Place the straightedge on the pavement perpendicular to traffic direction.
Align the center of the straightedge with the center line of the wander path along the station line at the desired testing location.
Record the rut depth measurement at each of the specified offset locations.
Locate the point of maximum rut depth. Record the rut depth measurement and offset location.
North Side | [8 empty] | Centerline of Wander Path | [8 empty] | Maximum Rut Depth | Offset Location of Max
Straightedge Tick Mark | 0 | 1 | 2 | 3 | 4 | 5 | 6 | 7 | 8 | 9 | 10 | 11 | 12 | 13 | 14 | 15 | 16
Offset | -23 | -22 | -21 | -20 | -19 | -18 | -17 | -16 | -15 | -14 | -13 | -12 | -11 | -10 | -9 | -8 | -7
Station 0+15 | 0.096 | 0.084 | 0.067 | 0.055 | 0.035 | 0.026 | 0.033 | 0.025 | 0.0255 | 0.0295 | 0.041 | 0.033 | 0.013 | 0.047 | 0.027 | 0.0625 | 0.0155 | 0.096 | -23
Station 0+30 | 0.083 | 0.0545 | 0.0485 | 0.0695 | 0.025 | 0.027 | 0.075 | 0.065 | 0.07 | 0.08 | 0.0595 | 0.0395 | 0.047 | 0.0655 | 0.026 | 0.045 | 0.0155 | 0.083 | -23
Station 0+75 | 0.144 | 0.086 | 0.036 | 0.0215 | 0.023 | 0.0345 | 0.0875 | 0.0915 | 0.086 | 0.106 | 0.11 | 0.1 | 0.0855 | 0.04 | 0.034 | 0.02 | 0.008 | 0.144 | -23
Station 0+90 | 0.089 | 0.0685 | 0.036 | 0.02 | 0.0085 | 0.012 | 0.0955 | 0.024 | 0.035 | 0.036 | 0.0605 | 0.032 | 0.0245 | 0.019 | 0.0105 | 0.0005 | 0.0095 | 0.0955 | -17
Station 1+35 | 0.1155 | 0.075 | 0.063 | 0.0465 | 0.016 | 0.048 | 0.06 | 0.05 | 0.0785 | 0.0835 | 0.086 | 0.065 | 0.083 | 0.0505 | 0.0115 | 0.085 | 0.0045 | 0.1155 | -23
Station 1+50 | 0.1155 | 0.0965 | 0.0765 | 0.027 | 0.0065 | 0.016 | 0.0545 | 0.057 | 0.133 | 0.117 | 0.079 | 0.088 | 0.088 | 0.003 | 0.005 | 0.0175 | 0.01 | 0.133 | -15
Station 1+95 | 0.1285 | 0.097 | 0.0725 | 0.0305 | 0.0265 | 0.045 | 0.0465 | 0.0545 | 0.061 | 0.097 | 0.11 | 0.1185 | 0.094 | 0.097 | 0.0325 | 0.0125 | 0.021 | 0.1285 | -23
Station 2+10 | 0.0675 | 0.034 | 0.0435 | 0.0125 | 0.0065 | 0.0225 | 0.0155 | 0.01 | 0.0075 | 0.053 | 0.093 | 0.0425 | 0.0335 | 0.0175 | 0.001 | 0.001 | 0.0325 | 0.093 | -13
Station 2+55 | 0.0115 | 0.01 | 0.0505 | 0.1085 | 0.1315 | 0.099 | 0.086 | 0.054 | 0.046 | 0.0125 | 0.0005 | 0.01 | 0.0805 | 0.1305 | 0.2525 | 0.3415 | 0.434 | 0.434 | -7
Station 2+70 | 0.0345 | 0.0055 | 0.0595 | 0.093 | 0.089 | 0.092 | 0.0885 | 0.093 | 0.023 | 0.0085 | 0.047 | 0.0175 | 0.0325 | 0.0165 | 0.08 | 0.175 | 0.19 | 0.19 | -7
South Side | [8 empty] | Centerline of Wander Path | [8 empty] | Maximum Rut Depth | Offset Location of Max
Straightedge Tick Mark | 0 | 1 | 2 | 3 | 4 | 5 | 6 | 7 | 8 | 9 | 10 | 11 | 12 | 13 | 14 | 15 | 16
Offset | 7 | 8 | 9 | 10 | 11 | 12 | 13 | 14 | 15 | 16 | 17 | 18 | 19 | 20 | 21 | 22 | 23
Station 0+15 | 0.1035 | 0.0955 | 0.1065 | 0.05 | 0.035 | 0.003 | 0.003 | 0.0035 | 0.035 | 0.004 | 0.0035 | 0.03 | 0.035 | 0.0995 | 0.021 | 0.012 | 0.0385 | 0.1065 | -21
Station 0+30 | 0.186 | 0.166 | 0.1545 | 0.1195 | 0.0775 | 0.032 | 0.0265 | 0.035 | 0.053 | 0.046 | 0.036 | 0.0425 | 0.014 | 0.039 | 0.057 | 0.0105 | 0.0035 | 0.186 | -23
Station 0+75 | 0.064 | 0.0995 | 0.147 | 0.0835 | 0.0135 | 0.003 | 0.018 | 0.0235 | 0.059 | 0.0505 | 0.0455 | 0.046 | 0.011 | 0.0585 | 0.026 | 0.0175 | 0.015 | 0.147 | -21
Station 0+90 | 0.348 | 0.3 | 0.2085 | 0.108 | 0.0415 | 0.0045 | 0.0055 | 0.0095 | 0.038 | 0.0755 | 0.064 | 0.0885 | 0.025 | 0.0475 | 0.04 | 0.0295 | 0.0155 | 0.348 | -23
Station 1+35 | 0.273 | 0.254 | 0.192 | 0.175 | 0.088 | 0.056 | 0.042 | 0.0485 | 0.077 | 0.155 | 0.145 | 0.132 | 0.09 | 0.091 | 0.0625 | 0.035 | 0.064 | 0.273 | -23
Station 1+50 | 0.187 | 0.1245 | 0.164 | 0.1225 | 0.0455 | 0.041 | 0.0535 | 0.0825 | 0.1565 | 0.1455 | 0.099 | 0.0975 | 0.125 | 0.1255 | 0.0765 | 0.08 | 0.05 | 0.187 | -23
Station 1+95 | 0.478 | 0.408 | 0.332 | 0.24 | 0.141 | 0.082 | 0.091 | 0.054 | 0.072 | 0.1315 | 0.1195 | 0.083 | 0.125 | 0.0795 | 0.083 | 0.0665 | 0.084 | 0.478 | -23
Station 2+10 | 0.308 | 0.2445 | 0.175 | 0.089 | 0.003 | 0.018 | 0.003 | 0.0085 | 0.08 | 0.051 | 0.02 | 0.038 | 0.01 | 0.045 | 0.0265 | 0.003 | 0.003 | 0.308 | -23
Station 2+55 | 0.017 | 0.01 | 0.011 | 0.0045 | 0.028 | 0.014 | 0.005 | 0.015 | 0.0495 | 0.05 | 0.05 | 0.0495 | 0.0315 | 0.001 | 0.05 | 0.172 | 0.228 | 0.228 | -7
Station 2+70 | 0.049 | 0.0205 | 0.036 | 0.107 | 0.0595 | 0.06 | 0.0805 | 0.06 | 0.0105 | 0.019 | 0.05 | 0.0365 | 0.05 | 0.046 | 0.014 | 0.0935 | 0.062 | 0.107 | -20