## ELATextur Data
Raw Data | Raw Data | Raw Data | Input | Input | Calculated | Calculated
FileName | MPD Value | ETD Value | Station | Offset | Average MPD | Average ETD
00003171.ELA | 0.5 | 0.6 | 0+15 | -25 | 0.4366667 | 0.5466667
00003172.ELA | 0.42 | 0.53 | 0+15 | -25 | 0.4366667 | 0.5466667
00003173.ELA | 0.39 | 0.51 | 0+15 | -25 | 0.4366667 | 0.5466667
00003174.ELA | 0.44 | 0.55 | 0+15 | -15 | 0.4566667 | 0.5666667
00003175.ELA | 0.47 | 0.58 | 0+15 | -15 | 0.4566667 | 0.5666667
00003176.ELA | 0.46 | 0.57 | 0+15 | -15 | 0.4566667 | 0.5666667
00003177.ELA | 0.44 | 0.55 | 0+15 | -5 | 0.4966667 | 0.5966667
00003178.ELA | 0.54 | 0.63 | 0+15 | -5 | 0.4966667 | 0.5966667
00003179.ELA | 0.51 | 0.61 | 0+15 | -5 | 0.4966667 | 0.5966667
00003180.ELA | 0.48 | 0.58 | 0+15 | 5 | 0.5633333 | 0.65
00003181.ELA | 0.66 | 0.73 | 0+15 | 5 | 0.5633333 | 0.65
00003182.ELA | 0.55 | 0.64 | 0+15 | 5 | 0.5633333 | 0.65
00003183.ELA | 0.67 | 0.74 | 0+15 | 15 | 0.6666667 | 0.7333333
00003184.ELA | 0.64 | 0.71 | 0+15 | 15 | 0.6666667 | 0.7333333
00003185.ELA | 0.69 | 0.75 | 0+15 | 15 | 0.6666667 | 0.7333333
00003186.ELA | 0.57 | 0.66 | 0+15 | 25 | 0.55 | 0.64
00003187.ELA | 0.5 | 0.6 | 0+15 | 25 | 0.55 | 0.64
00003188.ELA | 0.58 | 0.66 | 0+15 | 25 | 0.55 | 0.64
00003189.ELA | 0.63 | 0.7 | 0+30 | -25 | 0.5433333 | 0.6333333
00003190.ELA | 0.51 | 0.61 | 0+30 | -25 | 0.5433333 | 0.6333333
00003191.ELA | 0.49 | 0.59 | 0+30 | -25 | 0.5433333 | 0.6333333
00003192.ELA | 0.62 | 0.69 | 0+30 | -15 | 0.5366667 | 0.63
00003193.ELA | 0.53 | 0.63 | 0+30 | -15 | 0.5366667 | 0.63
00003194.ELA | 0.46 | 0.57 | 0+30 | -15 | 0.5366667 | 0.63
00003195.ELA | 0.63 | 0.7 | 0+30 | -5 | 0.62 | 0.6933333
00003196.ELA | 0.54 | 0.63 | 0+30 | -5 | 0.62 | 0.6933333
00003197.ELA | 0.69 | 0.75 | 0+30 | -5 | 0.62 | 0.6933333
00003198.ELA | 0.68 | 0.74 | 0+30 | 5 | 0.5766667 | 0.66
00003199.ELA | 0.45 | 0.56 | 0+30 | 5 | 0.5766667 | 0.66
00003200.ELA | 0.6 | 0.68 | 0+30 | 5 | 0.5766667 | 0.66
00003201.ELA | 0.67 | 0.74 | 0+30 | 15 | 0.6366667 | 0.7133333
00003202.ELA | 0.72 | 0.78 | 0+30 | 15 | 0.6366667 | 0.7133333
00003203.ELA | 0.52 | 0.62 | 0+30 | 15 | 0.6366667 | 0.7133333
00003204.ELA | 0.55 | 0.64 | 0+30 | 25 | 0.54 | 0.63
00003205.ELA | 0.49 | 0.59 | 0+30 | 25 | 0.54 | 0.63
00003206.ELA | 0.58 | 0.66 | 0+30 | 25 | 0.54 | 0.63
00003207.ELA | 0.49 | 0.59 | 0+75 | -25 | 0.52 | 0.6133333
00003208.ELA | 0.52 | 0.61 | 0+75 | -25 | 0.52 | 0.6133333
00003209.ELA | 0.55 | 0.64 | 0+75 | -25 | 0.52 | 0.6133333
00003210.ELA | 0.65 | 0.72 | 0+75 | -15 | 0.64 | 0.71
00003211.ELA | 0.59 | 0.67 | 0+75 | -15 | 0.64 | 0.71
00003212.ELA | 0.68 | 0.74 | 0+75 | -15 | 0.64 | 0.71
00003213.ELA | 0.74 | 0.8 | 0+75 | -5 | 0.67 | 0.7366667
00003214.ELA | 0.6 | 0.68 | 0+75 | -5 | 0.67 | 0.7366667
00003215.ELA | 0.67 | 0.73 | 0+75 | -5 | 0.67 | 0.7366667
00003216.ELA | 0.57 | 0.66 | 0+75 | 5 | 0.5533333 | 0.64
00003217.ELA | 0.57 | 0.65 | 0+75 | 5 | 0.5533333 | 0.64
00003218.ELA | 0.52 | 0.61 | 0+75 | 5 | 0.5533333 | 0.64
00003219.ELA | 0.79 | 0.83 | 0+75 | 15 | 0.6266667 | 0.7
00003220.ELA | 0.59 | 0.67 | 0+75 | 15 | 0.6266667 | 0.7
00003221.ELA | 0.5 | 0.6 | 0+75 | 15 | 0.6266667 | 0.7
00003222.ELA | 0.65 | 0.72 | 0+75 | 25 | 0.5666667 | 0.6533333
00003223.ELA | 0.5 | 0.6 | 0+75 | 25 | 0.5666667 | 0.6533333
00003224.ELA | 0.55 | 0.64 | 0+75 | 25 | 0.5666667 | 0.6533333
00003225.ELA | 0.49 | 0.59 | 0+90 | -25 | 0.4666667 | 0.5733333
00003226.ELA | 0.4 | 0.52 | 0+90 | -25 | 0.4666667 | 0.5733333
00003227.ELA | 0.51 | 0.61 | 0+90 | -25 | 0.4666667 | 0.5733333
00003228.ELA | 0.54 | 0.64 | 0+90 | -15 | 0.5933333 | 0.6766667
00003229.ELA | 0.55 | 0.64 | 0+90 | -15 | 0.5933333 | 0.6766667
00003230.ELA | 0.69 | 0.75 | 0+90 | -15 | 0.5933333 | 0.6766667
00003231.ELA | 0.73 | 0.78 | 0+90 | -5 | 0.7033333 | 0.7633333
00003232.ELA | 0.82 | 0.86 | 0+90 | -5 | 0.7033333 | 0.7633333
00003233.ELA | 0.56 | 0.65 | 0+90 | -5 | 0.7033333 | 0.7633333
00003234.ELA | 0.53 | 0.62 | 0+90 | 5 | 0.5166667 | 0.61
00003235.ELA | 0.52 | 0.61 | 0+90 | 5 | 0.5166667 | 0.61
00003236.ELA | 0.5 | 0.6 | 0+90 | 5 | 0.5166667 | 0.61
00003237.ELA | 0.7 | 0.76 | 0+90 | 15 | 0.64 | 0.71
00003238.ELA | 0.58 | 0.66 | 0+90 | 15 | 0.64 | 0.71
00003239.ELA | 0.64 | 0.71 | 0+90 | 15 | 0.64 | 0.71
00003240.ELA | 0.53 | 0.63 | 0+90 | 25 | 0.6233333 | 0.7
00003241.ELA | 0.6 | 0.68 | 0+90 | 25 | 0.6233333 | 0.7
00003242.ELA | 0.74 | 0.79 | 0+90 | 25 | 0.6233333 | 0.7
00003243.ELA | 0.68 | 0.74 | 1+35 | -25 | 0.6266667 | 0.7
00003244.ELA | 0.67 | 0.73 | 1+35 | -25 | 0.6266667 | 0.7
00003245.ELA | 0.53 | 0.63 | 1+35 | -25 | 0.6266667 | 0.7
00003246.ELA | 0.62 | 0.69 | 1+35 | -15 | 0.6366667 | 0.7066667
00003247.ELA | 0.65 | 0.72 | 1+35 | -15 | 0.6366667 | 0.7066667
00003248.ELA | 0.64 | 0.71 | 1+35 | -15 | 0.6366667 | 0.7066667
00003249.ELA | 0.73 | 0.79 | 1+35 | -5 | 0.6933333 | 0.7566667
00003250.ELA | 0.66 | 0.73 | 1+35 | -5 | 0.6933333 | 0.7566667
00003251.ELA | 0.69 | 0.75 | 1+35 | -5 | 0.6933333 | 0.7566667
00003252.ELA | 0.55 | 0.64 | 1+35 | 5 | 0.6033333 | 0.6833333
00003253.ELA | 0.53 | 0.63 | 1+35 | 5 | 0.6033333 | 0.6833333
00003254.ELA | 0.73 | 0.78 | 1+35 | 5 | 0.6033333 | 0.6833333
00003255.ELA | 0.64 | 0.71 | 1+35 | 15 | 0.9033333 | 0.92
00003256.ELA | 1.28 | 1.22 | 1+35 | 15 | 0.9033333 | 0.92
00003257.ELA | 0.79 | 0.83 | 1+35 | 15 | 0.9033333 | 0.92
00003258.ELA | 0.56 | 0.64 | 1+35 | 25 | 0.6466667 | 0.7166667
00003259.ELA | 0.68 | 0.75 | 1+35 | 25 | 0.6466667 | 0.7166667
00003260.ELA | 0.7 | 0.76 | 1+35 | 25 | 0.6466667 | 0.7166667
00003261.ELA | 0.49 | 0.59 | 1+50 | -25 | 0.5866667 | 0.6666667
00003262.ELA | 0.69 | 0.75 | 1+50 | -25 | 0.5866667 | 0.6666667
00003263.ELA | 0.58 | 0.66 | 1+50 | -25 | 0.5866667 | 0.6666667
00003264.ELA | 0.68 | 0.75 | 1+50 | -15 | 0.8633333 | 0.89
00003265.ELA | 0.84 | 0.87 | 1+50 | -15 | 0.8633333 | 0.89
00003266.ELA | 1.07 | 1.05 | 1+50 | -15 | 0.8633333 | 0.89
00003267.ELA | 0.67 | 0.74 | 1+50 | -5 | 0.7066667 | 0.7666667
00003268.ELA | 0.75 | 0.8 | 1+50 | -5 | 0.7066667 | 0.7666667
00003269.ELA | 0.7 | 0.76 | 1+50 | -5 | 0.7066667 | 0.7666667
00003270.ELA | 0.66 | 0.73 | 1+50 | 5 | 0.5666667 | 0.6566667
00003271.ELA | 0.56 | 0.65 | 1+50 | 5 | 0.5666667 | 0.6566667
00003272.ELA | 0.48 | 0.59 | 1+50 | 5 | 0.5666667 | 0.6566667
00003273.ELA | 0.72 | 0.77 | 1+50 | 15 | 0.7266667 | 0.78
00003274.ELA | 0.74 | 0.79 | 1+50 | 15 | 0.7266667 | 0.78
00003275.ELA | 0.72 | 0.78 | 1+50 | 15 | 0.7266667 | 0.78
00003276.ELA | 0.78 | 0.83 | 1+50 | 25 | 0.8466667 | 0.88
00003277.ELA | 1.17 | 1.14 | 1+50 | 25 | 0.8466667 | 0.88
00003278.ELA | 0.59 | 0.67 | 1+50 | 25 | 0.8466667 | 0.88
00003279.ELA | 0.46 | 0.57 | 1+95 | -25 | 0.4333333 | 0.5466667
00003280.ELA | 0.38 | 0.5 | 1+95 | -25 | 0.4333333 | 0.5466667
00003281.ELA | 0.46 | 0.57 | 1+95 | -25 | 0.4333333 | 0.5466667
00003282.ELA | 0.47 | 0.58 | 1+95 | -15 | 0.5166667 | 0.6166667
00003283.ELA | 0.56 | 0.65 | 1+95 | -15 | 0.5166667 | 0.6166667
00003284.ELA | 0.52 | 0.62 | 1+95 | -15 | 0.5166667 | 0.6166667
00003285.ELA | 0.73 | 0.78 | 1+95 | -5 | 0.64 | 0.7133333
00003286.ELA | 0.67 | 0.74 | 1+95 | -5 | 0.64 | 0.7133333
00003287.ELA | 0.52 | 0.62 | 1+95 | -5 | 0.64 | 0.7133333
00003288.ELA | 0.57 | 0.66 | 1+95 | 5 | 0.5966667 | 0.6766667
00003289.ELA | 0.65 | 0.72 | 1+95 | 5 | 0.5966667 | 0.6766667
00003290.ELA | 0.57 | 0.65 | 1+95 | 5 | 0.5966667 | 0.6766667
00003291.ELA | 0.69 | 0.75 | 1+95 | 15 | 0.7266667 | 0.78
00003292.ELA | 0.73 | 0.78 | 1+95 | 15 | 0.7266667 | 0.78
00003293.ELA | 0.76 | 0.81 | 1+95 | 15 | 0.7266667 | 0.78
00003294.ELA | 0.56 | 0.65 | 1+95 | 25 | 0.53 | 0.6233333
00003295.ELA | 0.51 | 0.6 | 1+95 | 25 | 0.53 | 0.6233333
00003296.ELA | 0.52 | 0.62 | 1+95 | 25 | 0.53 | 0.6233333
00003297.ELA | 0.47 | 0.58 | 2+10 | -25 | 0.4533333 | 0.5633333
00003298.ELA | 0.41 | 0.53 | 2+10 | -25 | 0.4533333 | 0.5633333
00003299.ELA | 0.48 | 0.58 | 2+10 | -25 | 0.4533333 | 0.5633333
00003300.ELA | 0.54 | 0.63 | 2+10 | -15 | 0.4933333 | 0.5933333
00003301.ELA | 0.45 | 0.56 | 2+10 | -15 | 0.4933333 | 0.5933333
00003302.ELA | 0.49 | 0.59 | 2+10 | -15 | 0.4933333 | 0.5933333
00003303.ELA | 0.67 | 0.74 | 2+10 | -5 | 0.8766667 | 0.9033333
00003304.ELA | 0.81 | 0.85 | 2+10 | -5 | 0.8766667 | 0.9033333
00003305.ELA | 1.15 | 1.12 | 2+10 | -5 | 0.8766667 | 0.9033333
00003306.ELA | 0.47 | 0.58 | 2+10 | 5 | 0.4666667 | 0.5733333
00003307.ELA | 0.45 | 0.56 | 2+10 | 5 | 0.4666667 | 0.5733333
00003308.ELA | 0.48 | 0.58 | 2+10 | 5 | 0.4666667 | 0.5733333
00003309.ELA | 0.96 | 0.97 | 2+10 | 15 | 0.79 | 0.8333333
00003310.ELA | 0.69 | 0.75 | 2+10 | 15 | 0.79 | 0.8333333
00003311.ELA | 0.72 | 0.78 | 2+10 | 15 | 0.79 | 0.8333333
00003312.ELA | 0.58 | 0.67 | 2+10 | 25 | 0.5533333 | 0.6433333
00003313.ELA | 0.54 | 0.63 | 2+10 | 25 | 0.5533333 | 0.6433333
00003314.ELA | 0.54 | 0.63 | 2+10 | 25 | 0.5533333 | 0.6433333
00003315.ELA | 0.58 | 0.66 | 2+25 | -25 | 0.69 | 0.75
00003316.ELA | 0.71 | 0.77 | 2+25 | -25 | 0.69 | 0.75
00003317.ELA | 0.78 | 0.82 | 2+25 | -25 | 0.69 | 0.75
00003318.ELA | 0.66 | 0.73 | 2+25 | -15 | 0.7366667 | 0.79
00003319.ELA | 0.76 | 0.81 | 2+25 | -15 | 0.7366667 | 0.79
00003320.ELA | 0.79 | 0.83 | 2+25 | -15 | 0.7366667 | 0.79
00003321.ELA | 0.66 | 0.72 | 2+25 | -5 | 0.7466667 | 0.7933333
00003322.ELA | 0.75 | 0.8 | 2+25 | -5 | 0.7466667 | 0.7933333
00003323.ELA | 0.83 | 0.86 | 2+25 | -5 | 0.7466667 | 0.7933333
00003324.ELA | 0.7 | 0.76 | 2+25 | 5 | 0.78 | 0.8233333
00003325.ELA | 0.8 | 0.84 | 2+25 | 5 | 0.78 | 0.8233333
00003326.ELA | 0.84 | 0.87 | 2+25 | 5 | 0.78 | 0.8233333
00003327.ELA | 0.8 | 0.84 | 2+25 | 15 | 0.6866667 | 0.7466667
00003328.ELA | 0.64 | 0.71 | 2+25 | 15 | 0.6866667 | 0.7466667
00003329.ELA | 0.62 | 0.69 | 2+25 | 15 | 0.6866667 | 0.7466667
00003330.ELA | 0.58 | 0.66 | 2+25 | 25 | 0.51 | 0.6066667
00003331.ELA | 0.5 | 0.6 | 2+25 | 25 | 0.51 | 0.6066667
00003332.ELA | 0.45 | 0.56 | 2+25 | 25 | 0.51 | 0.6066667
00003333.ELA | 0.73 | 0.78 | 2+70 | -25 | 0.73 | 0.78
00003334.ELA | 0.74 | 0.79 | 2+70 | -25 | 0.73 | 0.78
00003335.ELA | 0.72 | 0.77 | 2+70 | -25 | 0.73 | 0.78
00003336.ELA | 0.62 | 0.7 | 2+70 | -15 | 0.6533333 | 0.7233333
00003337.ELA | 0.59 | 0.67 | 2+70 | -15 | 0.6533333 | 0.7233333
00003338.ELA | 0.75 | 0.8 | 2+70 | -15 | 0.6533333 | 0.7233333
00003339.ELA | 0.8 | 0.84 | 2+70 | -5 | 0.7466667 | 0.8
00003340.ELA | 0.78 | 0.83 | 2+70 | -5 | 0.7466667 | 0.8
00003341.ELA | 0.66 | 0.73 | 2+70 | -5 | 0.7466667 | 0.8
00003342.ELA | 1.04 | 1.03 | 2+70 | 5 | 0.9766667 | 0.98
00003343.ELA | 1.07 | 1.06 | 2+70 | 5 | 0.9766667 | 0.98
00003344.ELA | 0.82 | 0.85 | 2+70 | 5 | 0.9766667 | 0.98
00003345.ELA | 0.86 | 0.89 | 2+70 | 15 | 0.7533333 | 0.8066667
00003346.ELA | 0.77 | 0.82 | 2+70 | 15 | 0.7533333 | 0.8066667
00003347.ELA | 0.63 | 0.71 | 2+70 | 15 | 0.7533333 | 0.8066667
00003348.ELA | 0.66 | 0.73 | 2+70 | 25 | 0.6133333 | 0.6933333
00003349.ELA | 0.56 | 0.65 | 2+70 | 25 | 0.6133333 | 0.6933333
00003350.ELA | 0.62 | 0.7 | 2+70 | 25 | 0.6133333 | 0.6933333

## Rearanged
| -25 |  |  | -15 |  |  | -5 |  |  | 5 |  |  | 15 |  |  | 25
| File Name | MPD | ETD | File Name | MPD | ETD | File Name | MPD | ETD | File Name | MPD | ETD | File Name | MPD | ETD | File Name | MPD | ETD
0+15 | 00003171.ELA | 0.5 | 0.6 | 00003174.ELA | 0.44 | 0.55 | 00003177.ELA | 0.44 | 0.55 | 00003180.ELA | 0.48 | 0.58 | 00003183.ELA | 0.67 | 0.74 | 00003186.ELA | 0.57 | 0.66
| 00003172.ELA | 0.42 | 0.53 | 00003175.ELA | 0.47 | 0.58 | 00003178.ELA | 0.54 | 0.63 | 00003181.ELA | 0.66 | 0.73 | 00003184.ELA | 0.64 | 0.71 | 00003187.ELA | 0.5 | 0.6
| 00003173.ELA | 0.39 | 0.51 | 00003176.ELA | 0.46 | 0.57 | 00003179.ELA | 0.51 | 0.61 | 00003182.ELA | 0.55 | 0.64 | 00003185.ELA | 0.69 | 0.75 | 00003188.ELA | 0.58 | 0.66
| AVERAGE | 0.4366667 | 0.5466667 | AVERAGE | 0.4566667 | 0.5666667 | AVERAGE | 0.4966667 | 0.5966667 | AVERAGE | 0.5633333 | 0.65 | AVERAGE | 0.6666667 | 0.7333333 | AVERAGE | 0.55 | 0.64
0+30 | 00003189.ELA | 0.63 | 0.7 | 00003192.ELA | 0.62 | 0.69 | 00003195.ELA | 0.63 | 0.7 | 00003198.ELA | 0.68 | 0.74 | 00003201.ELA | 0.67 | 0.74 | 00003204.ELA | 0.55 | 0.64
| 00003190.ELA | 0.51 | 0.61 | 00003193.ELA | 0.53 | 0.63 | 00003196.ELA | 0.54 | 0.63 | 00003199.ELA | 0.45 | 0.56 | 00003202.ELA | 0.72 | 0.78 | 00003205.ELA | 0.49 | 0.59
| 00003191.ELA | 0.49 | 0.59 | 00003194.ELA | 0.46 | 0.57 | 00003197.ELA | 0.69 | 0.75 | 00003200.ELA | 0.6 | 0.68 | 00003203.ELA | 0.52 | 0.62 | 00003206.ELA | 0.58 | 0.66
| AVERAGE | 0.5433333 | 0.6333333 | AVERAGE | 0.5366667 | 0.63 | AVERAGE | 0.62 | 0.6933333 | AVERAGE | 0.5766667 | 0.66 | AVERAGE | 0.6366667 | 0.7133333 | AVERAGE | 0.54 | 0.63
0+75 | 00003207.ELA | 0.49 | 0.59 | 00003210.ELA | 0.65 | 0.72 | 00003213.ELA | 0.74 | 0.8 | 00003216.ELA | 0.57 | 0.66 | 00003219.ELA | 0.79 | 0.83 | 00003222.ELA | 0.65 | 0.72
| 00003208.ELA | 0.52 | 0.61 | 00003211.ELA | 0.59 | 0.67 | 00003214.ELA | 0.6 | 0.68 | 00003217.ELA | 0.57 | 0.65 | 00003220.ELA | 0.59 | 0.67 | 00003223.ELA | 0.5 | 0.6
| 00003209.ELA | 0.55 | 0.64 | 00003212.ELA | 0.68 | 0.74 | 00003215.ELA | 0.67 | 0.73 | 00003218.ELA | 0.52 | 0.61 | 00003221.ELA | 0.5 | 0.6 | 00003224.ELA | 0.55 | 0.64
| AVERAGE | 0.52 | 0.6133333 | AVERAGE | 0.64 | 0.71 | AVERAGE | 0.67 | 0.7366667 | AVERAGE | 0.5533333 | 0.64 | AVERAGE | 0.6266667 | 0.7 | AVERAGE | 0.5666667 | 0.6533333
0+90 | 00003225.ELA | 0.49 | 0.59 | 00003228.ELA | 0.54 | 0.64 | 00003231.ELA | 0.73 | 0.78 | 00003234.ELA | 0.53 | 0.62 | 00003237.ELA | 0.7 | 0.76 | 00003240.ELA | 0.53 | 0.63
| 00003226.ELA | 0.4 | 0.52 | 00003229.ELA | 0.55 | 0.64 | 00003232.ELA | 0.82 | 0.86 | 00003235.ELA | 0.52 | 0.61 | 00003238.ELA | 0.58 | 0.66 | 00003241.ELA | 0.6 | 0.68
| 00003227.ELA | 0.51 | 0.61 | 00003230.ELA | 0.69 | 0.75 | 00003233.ELA | 0.56 | 0.65 | 00003236.ELA | 0.5 | 0.6 | 00003239.ELA | 0.64 | 0.71 | 00003242.ELA | 0.74 | 0.79
| AVERAGE | 0.4666667 | 0.5733333 | AVERAGE | 0.5933333 | 0.6766667 | AVERAGE | 0.7033333 | 0.7633333 | AVERAGE | 0.5166667 | 0.61 | AVERAGE | 0.64 | 0.71 | AVERAGE | 0.6233333 | 0.7
1+35 | 00003243.ELA | 0.68 | 0.74 | 00003246.ELA | 0.62 | 0.69 | 00003249.ELA | 0.73 | 0.79 | 00003252.ELA | 0.55 | 0.64 | 00003255.ELA | 0.64 | 0.71 | 00003258.ELA | 0.56 | 0.64
| 00003244.ELA | 0.67 | 0.73 | 00003247.ELA | 0.65 | 0.72 | 00003250.ELA | 0.66 | 0.73 | 00003253.ELA | 0.53 | 0.63 | 00003256.ELA | 1.28 | 1.22 | 00003259.ELA | 0.68 | 0.75
| 00003245.ELA | 0.53 | 0.63 | 00003248.ELA | 0.64 | 0.71 | 00003251.ELA | 0.69 | 0.75 | 00003254.ELA | 0.73 | 0.78 | 00003257.ELA | 0.79 | 0.83 | 00003260.ELA | 0.7 | 0.76
| AVERAGE | 0.6266667 | 0.7 | AVERAGE | 0.6366667 | 0.7066667 | AVERAGE | 0.6933333 | 0.7566667 | AVERAGE | 0.6033333 | 0.6833333 | AVERAGE | 0.9033333 | 0.92 | AVERAGE | 0.6466667 | 0.7166667
1+50 | 00003261.ELA | 0.49 | 0.59 | 00003264.ELA | 0.68 | 0.75 | 00003267.ELA | 0.67 | 0.74 | 00003270.ELA | 0.66 | 0.73 | 00003273.ELA | 0.72 | 0.77 | 00003276.ELA | 0.78 | 0.83
| 00003262.ELA | 0.69 | 0.75 | 00003265.ELA | 0.84 | 0.87 | 00003268.ELA | 0.75 | 0.8 | 00003271.ELA | 0.56 | 0.65 | 00003274.ELA | 0.74 | 0.79 | 00003277.ELA | 1.17 | 1.14
| 00003263.ELA | 0.58 | 0.66 | 00003266.ELA | 1.07 | 1.05 | 00003269.ELA | 0.7 | 0.76 | 00003272.ELA | 0.48 | 0.59 | 00003275.ELA | 0.72 | 0.78 | 00003278.ELA | 0.59 | 0.67
| AVERAGE | 0.5866667 | 0.6666667 | AVERAGE | 0.8633333 | 0.89 | AVERAGE | 0.7066667 | 0.7666667 | AVERAGE | 0.5666667 | 0.6566667 | AVERAGE | 0.7266667 | 0.78 | AVERAGE | 0.8466667 | 0.88
1+95 | 00003279.ELA | 0.46 | 0.57 | 00003282.ELA | 0.47 | 0.58 | 00003285.ELA | 0.73 | 0.78 | 00003288.ELA | 0.57 | 0.66 | 00003291.ELA | 0.69 | 0.75 | 00003294.ELA | 0.56 | 0.65
| 00003280.ELA | 0.38 | 0.5 | 00003283.ELA | 0.56 | 0.65 | 00003286.ELA | 0.67 | 0.74 | 00003289.ELA | 0.65 | 0.72 | 00003292.ELA | 0.73 | 0.78 | 00003295.ELA | 0.51 | 0.6
| 00003281.ELA | 0.46 | 0.57 | 00003284.ELA | 0.52 | 0.62 | 00003287.ELA | 0.52 | 0.62 | 00003290.ELA | 0.57 | 0.65 | 00003293.ELA | 0.76 | 0.81 | 00003296.ELA | 0.52 | 0.62
| AVERAGE | 0.4333333 | 0.5466667 | AVERAGE | 0.5166667 | 0.6166667 | AVERAGE | 0.64 | 0.7133333 | AVERAGE | 0.5966667 | 0.6766667 | AVERAGE | 0.7266667 | 0.78 | AVERAGE | 0.53 | 0.6233333
2+10 | 00003297.ELA | 0.47 | 0.58 | 00003300.ELA | 0.54 | 0.63 | 00003303.ELA | 0.67 | 0.74 | 00003306.ELA | 0.47 | 0.58 | 00003309.ELA | 0.96 | 0.97 | 00003312.ELA | 0.58 | 0.67
| 00003298.ELA | 0.41 | 0.53 | 00003301.ELA | 0.45 | 0.56 | 00003304.ELA | 0.81 | 0.85 | 00003307.ELA | 0.45 | 0.56 | 00003310.ELA | 0.69 | 0.75 | 00003313.ELA | 0.54 | 0.63
| 00003299.ELA | 0.48 | 0.58 | 00003302.ELA | 0.49 | 0.59 | 00003305.ELA | 1.15 | 1.12 | 00003308.ELA | 0.48 | 0.58 | 00003311.ELA | 0.72 | 0.78 | 00003314.ELA | 0.54 | 0.63
| AVERAGE | 0.4533333 | 0.5633333 | AVERAGE | 0.4933333 | 0.5933333 | AVERAGE | 0.8766667 | 0.9033333 | AVERAGE | 0.4666667 | 0.5733333 | AVERAGE | 0.79 | 0.8333333 | AVERAGE | 0.5533333 | 0.6433333
2+25 | 00003315.ELA | 0.58 | 0.66 | 00003318.ELA | 0.66 | 0.73 | 00003321.ELA | 0.66 | 0.72 | 00003324.ELA | 0.7 | 0.76 | 00003327.ELA | 0.8 | 0.84 | 00003330.ELA | 0.58 | 0.66
| 00003316.ELA | 0.71 | 0.77 | 00003319.ELA | 0.76 | 0.81 | 00003322.ELA | 0.75 | 0.8 | 00003325.ELA | 0.8 | 0.84 | 00003328.ELA | 0.64 | 0.71 | 00003331.ELA | 0.5 | 0.6
| 00003317.ELA | 0.78 | 0.82 | 00003320.ELA | 0.79 | 0.83 | 00003323.ELA | 0.83 | 0.86 | 00003326.ELA | 0.84 | 0.87 | 00003329.ELA | 0.62 | 0.69 | 00003332.ELA | 0.45 | 0.56
| AVERAGE | 0.69 | 0.75 | AVERAGE | 0.7366667 | 0.79 | AVERAGE | 0.7466667 | 0.7933333 | AVERAGE | 0.78 | 0.8233333 | AVERAGE | 0.6866667 | 0.7466667 | AVERAGE | 0.51 | 0.6066667
2+70 | 00003333.ELA | 0.73 | 0.78 | 00003336.ELA | 0.62 | 0.7 | 00003339.ELA | 0.8 | 0.84 | 00003342.ELA | 1.04 | 1.03 | 00003345.ELA | 0.86 | 0.89 | 00003348.ELA | 0.66 | 0.73
| 00003334.ELA | 0.74 | 0.79 | 00003337.ELA | 0.59 | 0.67 | 00003340.ELA | 0.78 | 0.83 | 00003343.ELA | 1.07 | 1.06 | 00003346.ELA | 0.77 | 0.82 | 00003349.ELA | 0.56 | 0.65
| 00003335.ELA | 0.72 | 0.77 | 00003338.ELA | 0.75 | 0.8 | 00003341.ELA | 0.66 | 0.73 | 00003344.ELA | 0.82 | 0.85 | 00003347.ELA | 0.63 | 0.71 | 00003350.ELA | 0.62 | 0.7
| AVERAGE | 0.73 | 0.78 | AVERAGE | 0.6533333 | 0.7233333 | AVERAGE | 0.7466667 | 0.8 | AVERAGE | 0.9766667 | 0.98 | AVERAGE | 0.7533333 | 0.8066667 | AVERAGE | 0.6133333 | 0.6933333

## mpd
| -25 |  | -15 |  | -5 |  | 5 |  | 15 |  | 25
| File Name | MPD | File Name | MPD | File Name | MPD | File Name | MPD | File Name | MPD | File Name | MPD
0+15 | 00003171.ELA | 0.5 | 00003174.ELA | 0.44 | 00003177.ELA | 0.44 | 00003180.ELA | 0.48 | 00003183.ELA | 0.67 | 00003186.ELA | 0.57
| 00003172.ELA | 0.42 | 00003175.ELA | 0.47 | 00003178.ELA | 0.54 | 00003181.ELA | 0.66 | 00003184.ELA | 0.64 | 00003187.ELA | 0.5
| 00003173.ELA | 0.39 | 00003176.ELA | 0.46 | 00003179.ELA | 0.51 | 00003182.ELA | 0.55 | 00003185.ELA | 0.69 | 00003188.ELA | 0.58
| AVERAGE | 0.4366667 | AVERAGE | 0.4566667 | AVERAGE | 0.4966667 | AVERAGE | 0.5633333 | AVERAGE | 0.6666667 | AVERAGE | 0.55
0+30 | 00003189.ELA | 0.63 | 00003192.ELA | 0.62 | 00003195.ELA | 0.63 | 00003198.ELA | 0.68 | 00003201.ELA | 0.67 | 00003204.ELA | 0.55
| 00003190.ELA | 0.51 | 00003193.ELA | 0.53 | 00003196.ELA | 0.54 | 00003199.ELA | 0.45 | 00003202.ELA | 0.72 | 00003205.ELA | 0.49
| 00003191.ELA | 0.49 | 00003194.ELA | 0.46 | 00003197.ELA | 0.69 | 00003200.ELA | 0.6 | 00003203.ELA | 0.52 | 00003206.ELA | 0.58
| AVERAGE | 0.5433333 | AVERAGE | 0.5366667 | AVERAGE | 0.62 | AVERAGE | 0.5766667 | AVERAGE | 0.6366667 | AVERAGE | 0.54
0+75 | 00003207.ELA | 0.49 | 00003210.ELA | 0.65 | 00003213.ELA | 0.74 | 00003216.ELA | 0.57 | 00003219.ELA | 0.79 | 00003222.ELA | 0.65
| 00003208.ELA | 0.52 | 00003211.ELA | 0.59 | 00003214.ELA | 0.6 | 00003217.ELA | 0.57 | 00003220.ELA | 0.59 | 00003223.ELA | 0.5
| 00003209.ELA | 0.55 | 00003212.ELA | 0.68 | 00003215.ELA | 0.67 | 00003218.ELA | 0.52 | 00003221.ELA | 0.5 | 00003224.ELA | 0.55
| AVERAGE | 0.52 | AVERAGE | 0.64 | AVERAGE | 0.67 | AVERAGE | 0.5533333 | AVERAGE | 0.6266667 | AVERAGE | 0.5666667
0+90 | 00003225.ELA | 0.49 | 00003228.ELA | 0.54 | 00003231.ELA | 0.73 | 00003234.ELA | 0.53 | 00003237.ELA | 0.7 | 00003240.ELA | 0.53
| 00003226.ELA | 0.4 | 00003229.ELA | 0.55 | 00003232.ELA | 0.82 | 00003235.ELA | 0.52 | 00003238.ELA | 0.58 | 00003241.ELA | 0.6
| 00003227.ELA | 0.51 | 00003230.ELA | 0.69 | 00003233.ELA | 0.56 | 00003236.ELA | 0.5 | 00003239.ELA | 0.64 | 00003242.ELA | 0.74
| AVERAGE | 0.4666667 | AVERAGE | 0.5933333 | AVERAGE | 0.7033333 | AVERAGE | 0.5166667 | AVERAGE | 0.64 | AVERAGE | 0.6233333
1+35 | 00003243.ELA | 0.68 | 00003246.ELA | 0.62 | 00003249.ELA | 0.73 | 00003252.ELA | 0.55 | 00003255.ELA | 0.64 | 00003258.ELA | 0.56
| 00003244.ELA | 0.67 | 00003247.ELA | 0.65 | 00003250.ELA | 0.66 | 00003253.ELA | 0.53 | 00003256.ELA | 1.28 | 00003259.ELA | 0.68
| 00003245.ELA | 0.53 | 00003248.ELA | 0.64 | 00003251.ELA | 0.69 | 00003254.ELA | 0.73 | 00003257.ELA | 0.79 | 00003260.ELA | 0.7
| AVERAGE | 0.6266667 | AVERAGE | 0.6366667 | AVERAGE | 0.6933333 | AVERAGE | 0.6033333 | AVERAGE | 0.9033333 | AVERAGE | 0.6466667
1+50 | 00003261.ELA | 0.49 | 00003264.ELA | 0.68 | 00003267.ELA | 0.67 | 00003270.ELA | 0.66 | 00003273.ELA | 0.72 | 00003276.ELA | 0.78
| 00003262.ELA | 0.69 | 00003265.ELA | 0.84 | 00003268.ELA | 0.75 | 00003271.ELA | 0.56 | 00003274.ELA | 0.74 | 00003277.ELA | 1.17
| 00003263.ELA | 0.58 | 00003266.ELA | 1.07 | 00003269.ELA | 0.7 | 00003272.ELA | 0.48 | 00003275.ELA | 0.72 | 00003278.ELA | 0.59
| AVERAGE | 0.5866667 | AVERAGE | 0.8633333 | AVERAGE | 0.7066667 | AVERAGE | 0.5666667 | AVERAGE | 0.7266667 | AVERAGE | 0.8466667
1+95 | 00003279.ELA | 0.46 | 00003282.ELA | 0.47 | 00003285.ELA | 0.73 | 00003288.ELA | 0.57 | 00003291.ELA | 0.69 | 00003294.ELA | 0.56
| 00003280.ELA | 0.38 | 00003283.ELA | 0.56 | 00003286.ELA | 0.67 | 00003289.ELA | 0.65 | 00003292.ELA | 0.73 | 00003295.ELA | 0.51
| 00003281.ELA | 0.46 | 00003284.ELA | 0.52 | 00003287.ELA | 0.52 | 00003290.ELA | 0.57 | 00003293.ELA | 0.76 | 00003296.ELA | 0.52
| AVERAGE | 0.4333333 | AVERAGE | 0.5166667 | AVERAGE | 0.64 | AVERAGE | 0.5966667 | AVERAGE | 0.7266667 | AVERAGE | 0.53
2+10 | 00003297.ELA | 0.47 | 00003300.ELA | 0.54 | 00003303.ELA | 0.67 | 00003306.ELA | 0.47 | 00003309.ELA | 0.96 | 00003312.ELA | 0.58
| 00003298.ELA | 0.41 | 00003301.ELA | 0.45 | 00003304.ELA | 0.81 | 00003307.ELA | 0.45 | 00003310.ELA | 0.69 | 00003313.ELA | 0.54
| 00003299.ELA | 0.48 | 00003302.ELA | 0.49 | 00003305.ELA | 1.15 | 00003308.ELA | 0.48 | 00003311.ELA | 0.72 | 00003314.ELA | 0.54
| AVERAGE | 0.4533333 | AVERAGE | 0.4933333 | AVERAGE | 0.8766667 | AVERAGE | 0.4666667 | AVERAGE | 0.79 | AVERAGE | 0.5533333
2+25 | 00003315.ELA | 0.58 | 00003318.ELA | 0.66 | 00003321.ELA | 0.66 | 00003324.ELA | 0.7 | 00003327.ELA | 0.8 | 00003330.ELA | 0.58
| 00003316.ELA | 0.71 | 00003319.ELA | 0.76 | 00003322.ELA | 0.75 | 00003325.ELA | 0.8 | 00003328.ELA | 0.64 | 00003331.ELA | 0.5
| 00003317.ELA | 0.78 | 00003320.ELA | 0.79 | 00003323.ELA | 0.83 | 00003326.ELA | 0.84 | 00003329.ELA | 0.62 | 00003332.ELA | 0.45
| AVERAGE | 0.69 | AVERAGE | 0.7366667 | AVERAGE | 0.7466667 | AVERAGE | 0.78 | AVERAGE | 0.6866667 | AVERAGE | 0.51
2+70 | 00003333.ELA | 0.73 | 00003336.ELA | 0.62 | 00003339.ELA | 0.8 | 00003342.ELA | 1.04 | 00003345.ELA | 0.86 | 00003348.ELA | 0.66
| 00003334.ELA | 0.74 | 00003337.ELA | 0.59 | 00003340.ELA | 0.78 | 00003343.ELA | 1.07 | 00003346.ELA | 0.77 | 00003349.ELA | 0.56
| 00003335.ELA | 0.72 | 00003338.ELA | 0.75 | 00003341.ELA | 0.66 | 00003344.ELA | 0.82 | 00003347.ELA | 0.63 | 00003350.ELA | 0.62
| AVERAGE | 0.73 | AVERAGE | 0.6533333 | AVERAGE | 0.7466667 | AVERAGE | 0.9766667 | AVERAGE | 0.7533333 | AVERAGE | 0.6133333

## etd
| -25 |  | -15 |  | -5 |  | 5 |  | 15 |  | 25
| File Name | ETD | File Name | ETD | File Name | ETD | File Name | ETD | File Name | ETD | File Name | ETD
0+15 | 00003171.ELA | 0.6 | 00003174.ELA | 0.55 | 00003177.ELA | 0.55 | 00003180.ELA | 0.58 | 00003183.ELA | 0.74 | 00003186.ELA | 0.66
| 00003172.ELA | 0.53 | 00003175.ELA | 0.58 | 00003178.ELA | 0.63 | 00003181.ELA | 0.73 | 00003184.ELA | 0.71 | 00003187.ELA | 0.6
| 00003173.ELA | 0.51 | 00003176.ELA | 0.57 | 00003179.ELA | 0.61 | 00003182.ELA | 0.64 | 00003185.ELA | 0.75 | 00003188.ELA | 0.66
| AVERAGE | 0.5466667 | AVERAGE | 0.5666667 | AVERAGE | 0.5966667 | AVERAGE | 0.65 | AVERAGE | 0.7333333 | AVERAGE | 0.64
0+30 | 00003189.ELA | 0.7 | 00003192.ELA | 0.69 | 00003195.ELA | 0.7 | 00003198.ELA | 0.74 | 00003201.ELA | 0.74 | 00003204.ELA | 0.64
| 00003190.ELA | 0.61 | 00003193.ELA | 0.63 | 00003196.ELA | 0.63 | 00003199.ELA | 0.56 | 00003202.ELA | 0.78 | 00003205.ELA | 0.59
| 00003191.ELA | 0.59 | 00003194.ELA | 0.57 | 00003197.ELA | 0.75 | 00003200.ELA | 0.68 | 00003203.ELA | 0.62 | 00003206.ELA | 0.66
| AVERAGE | 0.6333333 | AVERAGE | 0.63 | AVERAGE | 0.6933333 | AVERAGE | 0.66 | AVERAGE | 0.7133333 | AVERAGE | 0.63
0+75 | 00003207.ELA | 0.59 | 00003210.ELA | 0.72 | 00003213.ELA | 0.8 | 00003216.ELA | 0.66 | 00003219.ELA | 0.83 | 00003222.ELA | 0.72
| 00003208.ELA | 0.61 | 00003211.ELA | 0.67 | 00003214.ELA | 0.68 | 00003217.ELA | 0.65 | 00003220.ELA | 0.67 | 00003223.ELA | 0.6
| 00003209.ELA | 0.64 | 00003212.ELA | 0.74 | 00003215.ELA | 0.73 | 00003218.ELA | 0.61 | 00003221.ELA | 0.6 | 00003224.ELA | 0.64
| AVERAGE | 0.6133333 | AVERAGE | 0.71 | AVERAGE | 0.7366667 | AVERAGE | 0.64 | AVERAGE | 0.7 | AVERAGE | 0.6533333
0+90 | 00003225.ELA | 0.59 | 00003228.ELA | 0.64 | 00003231.ELA | 0.78 | 00003234.ELA | 0.62 | 00003237.ELA | 0.76 | 00003240.ELA | 0.63
| 00003226.ELA | 0.52 | 00003229.ELA | 0.64 | 00003232.ELA | 0.86 | 00003235.ELA | 0.61 | 00003238.ELA | 0.66 | 00003241.ELA | 0.68
| 00003227.ELA | 0.61 | 00003230.ELA | 0.75 | 00003233.ELA | 0.65 | 00003236.ELA | 0.6 | 00003239.ELA | 0.71 | 00003242.ELA | 0.79
| AVERAGE | 0.5733333 | AVERAGE | 0.6766667 | AVERAGE | 0.7633333 | AVERAGE | 0.61 | AVERAGE | 0.71 | AVERAGE | 0.7
1+35 | 00003243.ELA | 0.74 | 00003246.ELA | 0.69 | 00003249.ELA | 0.79 | 00003252.ELA | 0.64 | 00003255.ELA | 0.71 | 00003258.ELA | 0.64
| 00003244.ELA | 0.73 | 00003247.ELA | 0.72 | 00003250.ELA | 0.73 | 00003253.ELA | 0.63 | 00003256.ELA | 1.22 | 00003259.ELA | 0.75
| 00003245.ELA | 0.63 | 00003248.ELA | 0.71 | 00003251.ELA | 0.75 | 00003254.ELA | 0.78 | 00003257.ELA | 0.83 | 00003260.ELA | 0.76
| AVERAGE | 0.7 | AVERAGE | 0.7066667 | AVERAGE | 0.7566667 | AVERAGE | 0.6833333 | AVERAGE | 0.92 | AVERAGE | 0.7166667
1+50 | 00003261.ELA | 0.59 | 00003264.ELA | 0.75 | 00003267.ELA | 0.74 | 00003270.ELA | 0.73 | 00003273.ELA | 0.77 | 00003276.ELA | 0.83
| 00003262.ELA | 0.75 | 00003265.ELA | 0.87 | 00003268.ELA | 0.8 | 00003271.ELA | 0.65 | 00003274.ELA | 0.79 | 00003277.ELA | 1.14
| 00003263.ELA | 0.66 | 00003266.ELA | 1.05 | 00003269.ELA | 0.76 | 00003272.ELA | 0.59 | 00003275.ELA | 0.78 | 00003278.ELA | 0.67
| AVERAGE | 0.6666667 | AVERAGE | 0.89 | AVERAGE | 0.7666667 | AVERAGE | 0.6566667 | AVERAGE | 0.78 | AVERAGE | 0.88
1+95 | 00003279.ELA | 0.57 | 00003282.ELA | 0.58 | 00003285.ELA | 0.78 | 00003288.ELA | 0.66 | 00003291.ELA | 0.75 | 00003294.ELA | 0.65
| 00003280.ELA | 0.5 | 00003283.ELA | 0.65 | 00003286.ELA | 0.74 | 00003289.ELA | 0.72 | 00003292.ELA | 0.78 | 00003295.ELA | 0.6
| 00003281.ELA | 0.57 | 00003284.ELA | 0.62 | 00003287.ELA | 0.62 | 00003290.ELA | 0.65 | 00003293.ELA | 0.81 | 00003296.ELA | 0.62
| AVERAGE | 0.5466667 | AVERAGE | 0.6166667 | AVERAGE | 0.7133333 | AVERAGE | 0.6766667 | AVERAGE | 0.78 | AVERAGE | 0.6233333
2+10 | 00003297.ELA | 0.58 | 00003300.ELA | 0.63 | 00003303.ELA | 0.74 | 00003306.ELA | 0.58 | 00003309.ELA | 0.97 | 00003312.ELA | 0.67
| 00003298.ELA | 0.53 | 00003301.ELA | 0.56 | 00003304.ELA | 0.85 | 00003307.ELA | 0.56 | 00003310.ELA | 0.75 | 00003313.ELA | 0.63
| 00003299.ELA | 0.58 | 00003302.ELA | 0.59 | 00003305.ELA | 1.12 | 00003308.ELA | 0.58 | 00003311.ELA | 0.78 | 00003314.ELA | 0.63
| AVERAGE | 0.5633333 | AVERAGE | 0.5933333 | AVERAGE | 0.9033333 | AVERAGE | 0.5733333 | AVERAGE | 0.8333333 | AVERAGE | 0.6433333
2+25 | 00003315.ELA | 0.66 | 00003318.ELA | 0.73 | 00003321.ELA | 0.72 | 00003324.ELA | 0.76 | 00003327.ELA | 0.84 | 00003330.ELA | 0.66
| 00003316.ELA | 0.77 | 00003319.ELA | 0.81 | 00003322.ELA | 0.8 | 00003325.ELA | 0.84 | 00003328.ELA | 0.71 | 00003331.ELA | 0.6
| 00003317.ELA | 0.82 | 00003320.ELA | 0.83 | 00003323.ELA | 0.86 | 00003326.ELA | 0.87 | 00003329.ELA | 0.69 | 00003332.ELA | 0.56
| AVERAGE | 0.75 | AVERAGE | 0.79 | AVERAGE | 0.7933333 | AVERAGE | 0.8233333 | AVERAGE | 0.7466667 | AVERAGE | 0.6066667
2+70 | 00003333.ELA | 0.78 | 00003336.ELA | 0.7 | 00003339.ELA | 0.84 | 00003342.ELA | 1.03 | 00003345.ELA | 0.89 | 00003348.ELA | 0.73
| 00003334.ELA | 0.79 | 00003337.ELA | 0.67 | 00003340.ELA | 0.83 | 00003343.ELA | 1.06 | 00003346.ELA | 0.82 | 00003349.ELA | 0.65
| 00003335.ELA | 0.77 | 00003338.ELA | 0.8 | 00003341.ELA | 0.73 | 00003344.ELA | 0.85 | 00003347.ELA | 0.71 | 00003350.ELA | 0.7
| AVERAGE | 0.78 | AVERAGE | 0.7233333 | AVERAGE | 0.8 | AVERAGE | 0.98 | AVERAGE | 0.8066667 | AVERAGE | 0.6933333