## Instructions
How to use this sheet
Fill in the following fields: | Project | Fill in project name
| Section | Name of section
| Date | Date of test
| Material | Type of material being tested
| Technician | Person(s) performing test
| Equipment Calibration Date | Date of last equipment calibration
Enter data in the "Raw Data" tab and fill in average values in the "PSPA Form' tab.

## PSPA Form
Portable Seismic Pavement Analyzer (PSPA)
Project: TO 5 CC9 |  |  | Source-near Receiver Spacing (in): 4
Date: 01/22/2021 |  |  | Near-far Receiver Spacing (in): 4
Technician: Jason Alcoba |  |  | Ground Temperature (°F): 36
Layer Material: P-401MR |  |  | Ambient Temperature (°F): N/A
Test Item: LFC-3S |  |  | Are wave-shapes reasonable? Yes
Lift Number: 2 |  |  | Are reduced (dispersion) curves close? Yes
Layer Density (pcf): 162 |  |  | Calibration performed according to SOP? Yes
Poisson's Ratio: 0.3
Number of Receivers: 2
Test Results
Station | Offset, ft | Elevation, ft | Avg. Temperature, °F | Average Modulus, ksi
1+35 | 5 | 57.993 | 36 | 3450
1+35 | 15 | 58.007 | 36 | 3052
1+35 | 25 | 58.004 | 36 | 3460
1+50 | 5 | 58.001 | 36 | 3628
1+50 | 15 | 58.002 | 36 | 3202
1+50 | 25 | 58.012 | 36 | 3614
Comments:
1. Elevation values are from CC9 As-Built Drawing (06/02/2020).
2. The results are supposed to be reviewed by the GDIT engineer
Test Performed By: Jason Alcoba |  |  | Reviewed By:
Date: 01/22/2021 |  |  | Date:
Note on A6: Christopher Tomlinson: P-152, P-154, P-209, P-306, P-307, P-401, P-403, P-501
Note on A8: Christopher Tomlinson: 1-# with 1 representing the lowest lift

## Raw Data
Station | Offset | Date | Time | Location | Eraw, ksi | v | T | Eavg | Tavg |  |  | Eavg | Tavg
1+35 | 5 | 1/22/2021 | 11:24 | L | 3220 | 0.3 | 36 | 3450 | 36 | 1+35 | 5 | 3450 | 36
1+35 | 5 | 1/22/2021 | 11:24 | L | 3230 | 0.3 | 36 |  |  | 1+35 | 15 | 3052 | 36
1+35 | 5 | 1/22/2021 | 11:24 | L | 3230 | 0.3 | 36 |  |  | 1+35 | 25 | 3460 | 36
1+35 | 5 | 1/22/2021 | 11:25 | T | 3730 | 0.3 | 36 |  |  | 1+50 | 5 | 3628 | 36
1+35 | 5 | 1/22/2021 | 11:25 | T | 3840 | 0.3 | 36 |  |  | 1+50 | 15 | 3202 | 36
1+35 | 15 | 1/22/2021 | 11:20 | L | 3200 | 0.3 | 36 | 3052 | 36 | 1+50 | 25 | 3614 | 36
1+35 | 15 | 1/22/2021 | 11:20 | L | 3180 | 0.3 | 36
1+35 | 15 | 1/22/2021 | 11:20 | L | 3160 | 0.3 | 36
1+35 | 15 | 1/22/2021 | 11:21 | T | 2850 | 0.3 | 36
1+35 | 15 | 1/22/2021 | 11:21 | T | 2870 | 0.3 | 36
1+35 | 25 | 1/22/2021 | 11:06 | L | 3430 | 0.3 | 36 | 3460 | 36
1+35 | 25 | 1/22/2021 | 11:06 | L | 3510 | 0.3 | 36
1+35 | 25 | 1/22/2021 | 11:06 | L | 3460 | 0.3 | 36
1+35 | 25 | 1/22/2021 | 11:07 | T | 3440 | 0.3 | 36
1+35 | 25 | 1/22/2021 | 11:07 | T | 3460 | 0.3 | 36
1+50 | 5 | 1/22/2021 | 11:34 | L | 3590 | 0.3 | 36 | 3628 | 36
1+50 | 5 | 1/22/2021 | 11:35 | L | 3610 | 0.3 | 36
1+50 | 5 | 1/22/2021 | 11:35 | L | 3600 | 0.3 | 36
1+50 | 5 | 1/22/2021 | 11:36 | T | 3620 | 0.3 | 36
1+50 | 5 | 1/22/2021 | 11:36 | T | 3720 | 0.3 | 36
1+50 | 15 | 1/22/2021 | 11:41 | L | 3230 | 0.3 | 36 | 3202 | 36
1+50 | 15 | 1/22/2021 | 11:41 | L | 3230 | 0.3 | 36
1+50 | 15 | 1/22/2021 | 11:41 | L | 3230 | 0.3 | 36
1+50 | 15 | 1/22/2021 | 11:42 | T | 3190 | 0.3 | 36
1+50 | 15 | 1/22/2021 | 11:43 | T | 3130 | 0.3 | 36
1+50 | 25 | 1/22/2021 | 11:46 | L | 3690 | 0.3 | 36 | 3614 | 36
1+50 | 25 | 1/22/2021 | 11:46 | L | 3740 | 0.3 | 36
1+50 | 25 | 1/22/2021 | 11:46 | L | 3720 | 0.3 | 36
1+50 | 25 | 1/22/2021 | 11:47 | T | 3440 | 0.3 | 36
1+50 | 25 | 1/22/2021 | 11:48 | T | 3480 | 0.3 | 36