## Instructions
How to use this sheet
Fill in the following fields: | Project | Fill in project name
| Section | Name of section
| Date | Date of test
| Material | Type of material being tested
| Technician | Person(s) performing test
| Equipment Calibration Date | Date of last equipment calibration
Enter data in the "Raw Data" tab and fill in average values in the "PSPA Form' tab.

## PSPA Form
Portable Seismic Pavement Analyzer (PSPA)
Project: TO 5 CC9 |  |  | Source-near Receiver Spacing (in): 4
Date: 01/22/2021 & 01/25/2021 |  |  | Near-far Receiver Spacing (in): 4
Technician: Jason Alcoba |  |  | Ground Temperature (°F): 33 - 37
Layer Material: P-401MR |  |  | Ambient Temperature (°F): N/A
Test Item: LFC-4S |  |  | Are wave-shapes reasonable? Yes
Lift Number: 2 |  |  | Are reduced (dispersion) curves close? Yes
Layer Density (pcf): 164 |  |  | Calibration performed according to SOP? Yes
Poisson's Ratio: 0.3
Number of Receivers: 2
Test Results
Station | Offset, ft | Elevation, ft | Avg. Temperature, °F | Average Modulus, ksi
1+95 | 5 | 58.007 | 36.2 | 3894
1+95 | 15 | 58.026 | 37 | 3436
1+95 | 25 | 58.003 | 36 | 3802
2+10 | 5 | 58.007 | 33.6 | 3820
2+10 | 15 | 58.024 | 34 | 3496
2+10 | 25 | 58.028 | 36 | 3726
Comments:
1. Elevation values are from CC9 As-Built Drawing (06/02/2020).
2. The results are supposed to be reviewed by the GDIT engineer
Test Performed By: Jason Alcoba |  |  | Reviewed By:
Date: 01/22/2021 & 01/25/2021 |  |  | Date:
Note on A6: Christopher Tomlinson: P-152, P-154, P-209, P-306, P-307, P-401, P-403, P-501
Note on A8: Christopher Tomlinson: 1-# with 1 representing the lowest lift

## Raw Data
Station | Offset | Date | Time | Location | Eraw, ksi | v | T | Eavg | Tavg |  |  | Eavg | Tavg
1+95 | 5 | 1/22/2021 | 13:54 | L | 3870 | 0.3 | 36 | 3894 | 36.2 | 1+95 | 5 | 3894 | 36.2
1+95 | 5 | 1/22/2021 | 13:54 | L | 3850 | 0.3 | 36 |  |  | 1+95 | 15 | 3436 | 37
1+95 | 5 | 1/22/2021 | 13:55 | L | 3900 | 0.3 | 36 |  |  | 1+95 | 25 | 3802 | 36
1+95 | 5 | 1/22/2021 | 13:55 | T | 3860 | 0.3 | 36 |  |  | 2+10 | 5 | 3820 | 33.6
1+95 | 5 | 1/22/2021 | 13:56 | T | 3990 | 0.3 | 37 |  |  | 2+10 | 15 | 3496 | 34
1+95 | 15 | 1/25/2021 | 8:20 | L | 3510 | 0.3 | 37 | 3436 | 37 | 2+10 | 25 | 3726 | 36
1+95 | 15 | 1/25/2021 | 8:20 | L | 3440 | 0.3 | 37
1+95 | 15 | 1/25/2021 | 8:20 | L | 3430 | 0.3 | 37
1+95 | 15 | 1/25/2021 | 8:21 | T | 3410 | 0.3 | 37
1+95 | 15 | 1/25/2021 | 8:21 | T | 3390 | 0.3 | 37
1+95 | 25 | 1/25/2021 | 8:23 | L | 3950 | 0.3 | 36 | 3802 | 36
1+95 | 25 | 1/25/2021 | 8:24 | L | 3910 | 0.3 | 36
1+95 | 25 | 1/25/2021 | 8:24 | L | 3890 | 0.3 | 36
1+95 | 25 | 1/25/2021 | 8:25 | T | 3650 | 0.3 | 36
1+95 | 25 | 1/25/2021 | 8:25 | T | 3610 | 0.3 | 36
2+10 | 5 | 1/25/2021 | 8:44 | L | 3650 | 0.3 | 34 | 3820 | 33.6
2+10 | 5 | 1/25/2021 | 8:44 | L | 3640 | 0.3 | 34
2+10 | 5 | 1/25/2021 | 8:44 | L | 3550 | 0.3 | 32
2+10 | 5 | 1/25/2021 | 8:45 | T | 4120 | 0.3 | 34
2+10 | 5 | 1/25/2021 | 8:45 | T | 4140 | 0.3 | 34
2+10 | 15 | 1/25/2021 | 8:32 | L | 3420 | 0.3 | 34 | 3496 | 34
2+10 | 15 | 1/25/2021 | 8:33 | L | 3420 | 0.3 | 34
2+10 | 15 | 1/25/2021 | 8:33 | L | 3400 | 0.3 | 34
2+10 | 15 | 1/25/2021 | 8:42 | T | 3590 | 0.3 | 34
2+10 | 15 | 1/25/2021 | 8:42 | T | 3650 | 0.3 | 34
2+10 | 25 | 1/25/2021 | 8:28 | L | 3670 | 0.3 | 36 | 3726 | 36
2+10 | 25 | 1/25/2021 | 8:28 | L | 3630 | 0.3 | 36
2+10 | 25 | 1/25/2021 | 8:28 | L | 3620 | 0.3 | 36
2+10 | 25 | 1/25/2021 | 8:29 | T | 3940 | 0.3 | 36
2+10 | 25 | 1/25/2021 | 8:30 | T | 3770 | 0.3 | 36