## Instructions
How to use this sheet
Fill in the following fields: | Project | Fill in project name
| Section | Name of section
| Date | Date of test
| Material | Type of material being tested
| Technician | Person(s) performing test
| Equipment Calibration Date | Date of last equipment calibration
Enter data in the "Raw Data" tab and fill in average values in the "PSPA Form' tab.

## PSPA Form
Portable Seismic Pavement Analyzer (PSPA)
Project: TO 5 CC9 |  |  | Source-near Receiver Spacing (in): 4
Date: 01/22/2021 |  |  | Near-far Receiver Spacing (in): 4
Technician: Jason Alcoba |  |  | Ground Temperature (°F): 36
Layer Material: P-401 |  |  | Ambient Temperature (°F): N/A
Test Item: LFS-1N |  |  | Are wave-shapes reasonable? No
Lift Number: 4 |  |  | Are reduced (dispersion) curves close? No
Layer Density (pcf): 164 |  |  | Calibration performed according to SOP? Yes
Poisson's Ratio: 0.3
Number of Receivers: 2
Test Results
Station | Offset, ft | Elevation, ft | Avg. Temperature, °F | Average Modulus, ksi
0+15 | -5 | 57.99 | 36 | 3514
0+15 | -15 | 57.979 | 36 | 3848
0+15 | -25 | 57.98 | 36 | 3834
0+30 | -5 | 57.989 | #DIV/0! | #DIV/0!
0+30 | -15 | 57.971 | 36 | 3623.333
0+30 | -25 | 57.961 | 36 | 3988
Comments:
1. The reported modulus values represent the combined modulus of P-401MR & P-403MR.
2. Elevation values are from CC9 As-Built Drawing (06/02/2020).
3. Only 3 data points for Sta. 0+30 offset -15.
4. No data points for Sta. 0+30 offset -5.
5. The results are supposed to be reviewed by the GDIT enigneer .
Test Performed By: Jason Alcoba |  |  | Reviewed By:
Date: 01/22/2021 |  |  | Date:
Note on A6: Christopher Tomlinson: P-152, P-154, P-209, P-306, P-307, P-401, P-403, P-501
Note on A8: Christopher Tomlinson: 1-# with 1 representing the lowest lift

## Raw Data
Station | Offset | Date | Time | Location | Eraw, ksi | v | T | Eavg | Tavg |  |  | Eavg | Tavg
0+15 | -5 | 1/22/2021 | 9:49 | L | 3380 | 0.3 | 36 | 3514 | 36 | 0+15 | -5 | 3514 | 36
0+15 | -5 | 1/22/2021 | 9:49 | L | 3490 | 0.3 | 36 |  |  | 0+15 | -15 | 3848 | 36
0+15 | -5 | 1/22/2021 | 9:50 | L | 3210 | 0.3 | 36 |  |  | 0+15 | -25 | 3834 | 36
0+15 | -5 | 1/22/2021 | 9:50 | T | 3800 | 0.3 | 36 |  |  | 0+30 | -5 | #DIV/0! | #DIV/0!
0+15 | -5 | 1/22/2021 | 9:51 | T | 3690 | 0.3 | 36 |  |  | 0+30 | -15 | 3623.333 | 36
0+15 | -15 | 1/22/2021 | 9:52 | L | 3680 | 0.3 | 36 | 3848 | 36 | 0+30 | -25 | 3988 | 36
0+15 | -15 | 1/22/2021 | 9:53 | L | 3840 | 0.3 | 36
0+15 | -15 | 1/22/2021 | 9:53 | L | 3790 | 0.3 | 36
0+15 | -15 | 1/22/2021 | 9:54 | T | 4070 | 0.3 | 36
0+15 | -15 | 1/22/2021 | 9:54 | T | 3860 | 0.3 | 36
0+15 | -25 | 1/22/2021 | 9:55 | L | 4030 | 0.3 | 36 | 3834 | 36
0+15 | -25 | 1/22/2021 | 9:56 | L | 3790 | 0.3 | 36
0+15 | -25 | 1/22/2021 | 9:56 | L | 3650 | 0.3 | 36
0+15 | -25 | 1/22/2021 | 9:57 | T | 3810 | 0.3 | 36
0+15 | -25 | 1/22/2021 | 9:57 | T | 3890 | 0.3 | 36
0+30 | -5 | [6 empty] | #DIV/0! | #DIV/0!
0+30 | -5
0+30 | -5
0+30 | -5
0+30 | -5
0+30 | -15 | 1/22/2021 | 10:12 | L | 3590 | 0.3 | 36 | 3623.333 | 36
0+30 | -15 | 1/22/2021 | 10:13 | L | 3600 | 0.3 | 36
0+30 | -15 | 1/22/2021 | 10:13 | L | 3680 | 0.3 | 36
0+30 | -15
0+30 | -15
0+30 | -25 | 1/22/2021 | 9:59 | L | 4110 | 0.3 | 36 | 3988 | 36
0+30 | -25 | 1/22/2021 | 10:00 | L | 4350 | 0.3 | 36
0+30 | -25 | 1/22/2021 | 10:00 | L | 4110 | 0.3 | 36
0+30 | -25 | 1/22/2021 | 10:09 | T | 3680 | 0.3 | 36
0+30 | -25 | 1/22/2021 | 10:10 | T | 3690 | 0.3 | 36