## Instructions
How to use this sheet
Fill in the following fields: | Project | Fill in project name
| Section | Name of section
| Date | Date of test
| Material | Type of material being tested
| Technician | Person(s) performing test
| Equipment Calibration Date | Date of last equipment calibration
Enter data in the "Raw Data" tab and fill in average values in the "PSPA Form' tab.

## PSPA Form
Portable Seismic Pavement Analyzer (PSPA)
Project: TO 5 CC9 |  |  | Source-near Receiver Spacing (in): 4
Date: 01/22/2021 |  |  | Near-far Receiver Spacing (in): 4
Technician: Jason Alcoba |  |  | Ground Temperature (°F): 36 - 39
Layer Material: P-401MR |  |  | Ambient Temperature (°F): N/A
Test Item: LFS-1S |  |  | Are wave-shapes reasonable? Yes
Lift Number: 4 |  |  | Are reduced (dispersion) curves close? Yes
Layer Density (pcf): 162 |  |  | Calibration performed according to SOP? Yes
Poisson's Ratio: 0.3
Number of Receivers: 2
Test Results
Station | Offset, ft | Elevation, ft | Avg. Temperature, °F | Average Modulus, ksi
0+15 | 5 | 57.982 | 36.4 | 3302
0+15 | 15 | 57.996 | 37 | 3182
0+15 | 25 | 58.001 | 38.6 | 3368
0+30 | 5 | 57.995 | 36 | 3356
0+30 | 15 | 58.008 | 36 | 2692
0+30 | 25 | 58.021 | 36 | 3174
Comments:
1. The reported modulus values represent the combined modulus of P-401MR & P-403MR
2. Elevation values are from CC9 As-Built Drawing (06/02/2020).
3. The results are supposed to be reviewed by the GDIT engineer
Test Performed By: Jason Alcoba |  |  | Reviewed By:
Date: 01/22/2021 |  |  | Date:
Note on A6: Christopher Tomlinson: P-152, P-154, P-209, P-306, P-307, P-401, P-403, P-501
Note on A8: Christopher Tomlinson: 1-# with 1 representing the lowest lift

## Raw Data
Station | Offset | Date | Time | Location | Eraw, ksi | v | T | Eavg | Tavg |  |  | Eavg | Tavg
0+15 | 5 | 1/22/2021 | 9:23 | L | 3360 | 0.3 | 37 | 3302 | 36.4 | 0+15 | 5 | 3302 | 36.4
0+15 | 5 | 1/22/2021 | 9:24 | L | 3350 | 0.3 | 37 |  |  | 0+15 | 15 | 3182 | 37
0+15 | 5 | 1/22/2021 | 9:24 | L | 3380 | 0.3 | 36 |  |  | 0+15 | 25 | 3368 | 38.6
0+15 | 5 | 1/22/2021 | 9:26 | T | 3230 | 0.3 | 36 |  |  | 0+30 | 5 | 3356 | 36
0+15 | 5 | 1/22/2021 | 9:26 | T | 3190 | 0.3 | 36 |  |  | 0+30 | 15 | 2692 | 36
0+15 | 15 | 1/22/2021 | 9:20 | L | 3260 | 0.3 | 37 | 3182 | 37 | 0+30 | 25 | 3174 | 36
0+15 | 15 | 1/22/2021 | 9:20 | L | 3250 | 0.3 | 37
0+15 | 15 | 1/22/2021 | 9:21 | L | 3280 | 0.3 | 37
0+15 | 15 | 1/22/2021 | 9:22 | T | 3060 | 0.3 | 37
0+15 | 15 | 1/22/2021 | 9:22 | T | 3060 | 0.3 | 37
0+15 | 25 | 1/22/2021 | 9:11 | L | 3400 | 0.3 | 39 | 3368 | 38.6
0+15 | 25 | 1/22/2021 | 9:11 | L | 3430 | 0.3 | 39
0+15 | 25 | 1/22/2021 | 9:11 | L | 3380 | 0.3 | 39
0+15 | 25 | 1/22/2021 | 9:13 | T | 3340 | 0.3 | 39
0+15 | 25 | 1/22/2021 | 9:14 | T | 3290 | 0.3 | 37
0+30 | 5 | 1/22/2021 | 9:29 | L | 3440 | 0.3 | 36 | 3356 | 36
0+30 | 5 | 1/22/2021 | 9:29 | L | 3440 | 0.3 | 36
0+30 | 5 | 1/22/2021 | 9:30 | L | 3460 | 0.3 | 36
0+30 | 5 | 1/22/2021 | 9:31 | T | 3220 | 0.3 | 36
0+30 | 5 | 1/22/2021 | 9:31 | T | 3220 | 0.3 | 36
0+30 | 15 | 1/22/2021 | 9:33 | L | 2690 | 0.3 | 36 | 2692 | 36
0+30 | 15 | 1/22/2021 | 9:33 | L | 2660 | 0.3 | 36
0+30 | 15 | 1/22/2021 | 9:33 | L | 2650 | 0.3 | 36
0+30 | 15 | 1/22/2021 | 9:34 | T | 2750 | 0.3 | 36
0+30 | 15 | 1/22/2021 | 9:35 | T | 2710 | 0.3 | 36
0+30 | 25 | 1/22/2021 | 9:36 | L | 2660 | 0.3 | 36 | 3174 | 36
0+30 | 25 | 1/22/2021 | 9:36 | L | 3060 | 0.3 | 36
0+30 | 25 | 1/22/2021 | 9:37 | L | 3060 | 0.3 | 36
0+30 | 25 | 1/22/2021 | 9:39 | T | 3510 | 0.3 | 36
0+30 | 25 | 1/22/2021 | 9:40 | T | 3580 | 0.3 | 36