## Instructions
How to use this sheet
Fill in the following fields: | Project | Fill in project name
| Section | Name of section
| Date | Date of test
| Material | Type of material being tested
| Technician | Person(s) performing test
| Equipment Calibration Date | Date of last equipment calibration
Enter data in the "Raw Data" tab and fill in average values in the "PSPA Form' tab.

## PSPA Form
Portable Seismic Pavement Analyzer (PSPA)
Project: TO 5 CC9 |  |  | Source-near Receiver Spacing (in): 4
Date: 01/22/2021 |  |  | Near-far Receiver Spacing (in): 4
Technician: Jason Alcoba |  |  | Ground Temperature (°F): 36 - 37
Layer Material: P-401 |  |  | Ambient Temperature (°F): N/A
Test Item: LFS-2N |  |  | Are wave-shapes reasonable? No
Lift Number: 4 |  |  | Are reduced (dispersion) curves close? No
Layer Density (pcf): 164 |  |  | Calibration performed according to SOP? Yes
Poisson's Ratio: 0.3
Number of Receivers: 2
Test Results
Station | Offset, ft | Elevation, ft | Avg. Temperature, °F | Average Modulus, ksi
0+75 | -5 | 57.981 | 36 | 2632
0+75 | -15 | 57.973 | 36 | 2434
0+75 | -25 | 57.982 | 36.8 | 2294
0+90 | -5 | 58.012 | 37 | 2216.667
0+90 | -15 | 57.99 | #DIV/0! | #DIV/0!
0+90 | -25 | 57.993 | 37 | 3124
Comments:
1. The reported modulus values represent the combined modulus of P-401MR & P-403MR
2. Elevation values are from CC9 As-Built Drawing (06/02/2020).
3. Only 3 data points for Sta. 0+90 offset -5.
4. No reliable data points for Sta. 0+90 offset -15.
4. The results are supposed to be reviewed by the GDIT engineer
Test Performed By: Jason Alcoba |  |  | Reviewed By:
Date: 01/22/2021 |  |  | Date:
Note on A6: Christopher Tomlinson: P-152, P-154, P-209, P-306, P-307, P-401, P-403, P-501
Note on A8: Christopher Tomlinson: 1-# with 1 representing the lowest lift

## Raw Data
Station | Offset | Date | Time | Location | Eraw, ksi | v | T | Eavg | Tavg |  |  | Eavg | Tavg
0+75 | -5 | 1/22/2021 | 12:06 | L | 2770 | 0.18 | 36 | 2632 | 36 | 0+75 | -5 | 2632 | 36
0+75 | -5 | 1/22/2021 | 12:06 | L | 2870 | 0.18 | 36 |  |  | 0+75 | -15 | 2434 | 36
0+75 | -5 | 1/22/2021 | 12:08 | T | 2440 | 0.18 | 36 |  |  | 0+75 | -25 | 2294 | 36.8
0+75 | -5 | 1/22/2021 | 12:08 | T | 2810 | 0.18 | 36 |  |  | 0+90 | -5 | 2216.667 | 37
0+75 | -5 | 1/22/2021 | 12:08 | T | 2270 | 0.18 | 36 |  |  | 0+90 | -15 | #DIV/0! | #DIV/0!
0+75 | -15 | 1/22/2021 | 12:03 | L | 2340 | 0.18 | 36 | 2434 | 36 | 0+90 | -25 | 3124 | 37
0+75 | -15 | 1/22/2021 | 12:03 | L | 2560 | 0.18 | 36
0+75 | -15 | 1/22/2021 | 12:04 | L | 2440 | 0.18 | 36
0+75 | -15 | 1/22/2021 | 12:04 | T | 2320 | 0.18 | 36
0+75 | -15 | 1/22/2021 | 12:05 | T | 2510 | 0.18 | 36
0+75 | -25 | 1/22/2021 | 11:58 | L | 1630 | 0.18 | 37 | 2294 | 36.8
0+75 | -25 | 1/22/2021 | 11:58 | L | 1240 | 0.18 | 37
0+75 | -25 | 1/22/2021 | 11:59 | T | 2860 | 0.18 | 37
0+75 | -25 | 1/22/2021 | 11:59 | T | 2850 | 0.18 | 37
0+75 | -25 | 1/22/2021 | 11:59 | T | 2890 | 0.18 | 36
0+90 | -5 | 1/22/2021 | 12:29 | T | 1880 | 0.18 | 37 | 2216.667 | 37
0+90 | -5 | 1/22/2021 | 12:29 | T | 2080 | 0.18 | 37
0+90 | -5 | 1/22/2021 | 12:30 | T | 2690 | 0.18 | 37
0+90 | -5
0+90 | -5
0+90 | -15 | [6 empty] | #DIV/0! | #DIV/0!
0+90 | -15
0+90 | -15
0+90 | -15
0+90 | -15
0+90 | -25 | 1/22/2021 | 12:35 | L | 2750 | 0.18 | 37 | 3124 | 37
0+90 | -25 | 1/22/2021 | 12:35 | L | 3580 | 0.18 | 37
0+90 | -25 | 1/22/2021 | 12:35 | L | 3160 | 0.18 | 37
0+90 | -25 | 1/22/2021 | 12:36 | T | 2930 | 0.18 | 37
0+90 | -25 | 1/22/2021 | 12:36 | T | 3200 | 0.18 | 37