## Instructions
How to use this sheet
Fill in the following fields: | Project | Fill in project name
| Section | Name of section
| Date | Date of test
| Material | Type of material being tested
| Technician | Person(s) performing test
| Equipment Calibration Date | Date of last equipment calibration
Enter data in the "Raw Data" tab and fill in average values in the "PSPA Form' tab.

## PSPA Form
Portable Seismic Pavement Analyzer (PSPA)
Project: TO 5 CC9 |  |  | Source-near Receiver Spacing (in): 4
Date: 02/03/2021 |  |  | Near-far Receiver Spacing (in): 4
Technician: Jason Alcoba |  |  | Ground Temperature (°F): 36 - 37
Layer Material: P-401 |  |  | Ambient Temperature (°F): N/A
Test Item: LFS-2N |  |  | Are wave-shapes reasonable? No
Lift Number: 4 |  |  | Are reduced (dispersion) curves close? No
Layer Density (pcf): 164 |  |  | Calibration performed according to SOP? Yes
Poisson's Ratio: 0.3
Number of Receivers: 2
Test Results
Station | Offset, ft | Elevation, ft | Avg. Temperature, °F | Average Modulus, ksi
0+90 | -5 | 58.012 | 40.2 | 3656
0+90 | -15 | 57.99 | 36.4 | 3266
Comments:
1. The reported modulus values represent the combined modulus of P-401MR & P-403MR
2. Elevation values are from CC9 As-Built Drawing (06/02/2020).
4. The results are supposed to be reviewed by the GDIT engineer
Test Performed By: Jason Alcoba |  |  | Reviewed By:
Date: 02/03/2021 |  |  | Date:
Note on A6: Christopher Tomlinson: P-152, P-154, P-209, P-306, P-307, P-401, P-403, P-501
Note on A8: Christopher Tomlinson: 1-# with 1 representing the lowest lift

## Raw Data
Station | Offset | Date | Time | Location | Eraw, ksi | v | T | Eavg | Tavg |  |  | Eavg | Tavg
0+75 | -5 | [6 empty] | #DIV/0! | #DIV/0! | 0+75 | -5 | #DIV/0! | #DIV/0!
0+75 | -5 | [8 empty] | 0+75 | -15 | #DIV/0! | #DIV/0!
0+75 | -5 | [8 empty] | 0+75 | -25 | #DIV/0! | #DIV/0!
0+75 | -5 | [8 empty] | 0+90 | -5 | 3656 | 40.2
0+75 | -5 | [8 empty] | 0+90 | -15 | 3266 | 36.4
0+75 | -15 | [6 empty] | #DIV/0! | #DIV/0! | 0+90 | -25 | #DIV/0! | #DIV/0!
0+75 | -15
0+75 | -15
0+75 | -15
0+75 | -15
0+75 | -25 | [6 empty] | #DIV/0! | #DIV/0!
0+75 | -25
0+75 | -25
0+75 | -25
0+75 | -25
0+90 | -5 | 2021-03-02 | 12:04 | L | 3430 | 0.3 | 41 | 3656 | 40.2
0+90 | -5 | 2021-03-02 | 12:04 | L | 3400 | 0.3 | 41
0+90 | -5 | 2021-03-02 | 12:04 | L | 3430 | 0.3 | 41
0+90 | -5 | 2021-03-02 | 12:05 | T | 3990 | 0.3 | 39
0+90 | -5 | 2021-03-02 | 12:06 | T | 4030 | 0.3 | 39
0+90 | -15 | 2021-03-02 | 12:13 | L | 2980 | 0.3 | 37 | 3266 | 36.4
0+90 | -15 | 2021-03-02 | 12:14 | L | 2980 | 0.3 | 37
0+90 | -15 | 2021-03-02 | 12:14 | L | 3000 | 0.3 | 36
0+90 | -15 | 2021-03-02 | 12:14 | T | 3690 | 0.3 | 36
0+90 | -15 | 2021-03-02 | 12:15 | T | 3680 | 0.3 | 36
0+90 | -25 | [6 empty] | #DIV/0! | #DIV/0!
0+90 | -25
0+90 | -25
0+90 | -25
0+90 | -25