## HWD Form - LFS1N
ASTM D4694 - Heavy Weight Deflectometer (HWD)
Project: TO5 CC9 |  |  | Plate Radius (in): 5.91
Date: 02/24/2021 |  |  | Number of Sensors: 8
Technician: Henry Fermin |  |  | Radial Offset of Sensors (in): 0, -12, 12, 24, 36, 48, 60, 72
Layer Material: P-401 |  |  | Ground Temperature (°F): 45 - 50
Test Item: LFS1N |  |  | Ambient Temperature (°F): 47 - 54
Test Results
Location | Drop | Load, lbf | D0, mils | D1, mils | D2, mils | D3, mils | D4, mils | D5, mils | D6, mils | D7, mils
|  |  | 0 | -12 | 12 | 24 | 36 | 48 | 60 | 72
LFS1N (Sta. 0+15; Offset -5') | 1 | 36722 | 14.22 | 12.13 | 12.41 | 10.24 | 8.33 | 6.84 | 5.51 | 4.59
| 2 | 12834 | 4.93 | 4.18 | 4.28 | 3.5 | 2.89 | 2.37 | 1.95 | 1.64
| 3 | 12810 | 4.91 | 4.15 | 4.26 | 3.51 | 2.89 | 2.37 | 1.95 | 1.64
| 4 | 12847 | 4.87 | 4.15 | 4.25 | 3.5 | 2.87 | 2.36 | 1.95 | 1.63
| 5 | 12767 | 4.86 | 4.13 | 4.25 | 3.49 | 2.86 | 2.35 | 1.93 | 1.62
| 6 | 23964 | 9.19 | 7.87 | 8.08 | 6.59 | 5.43 | 4.46 | 3.65 | 3.04
| 7 | 24184 | 9.18 | 7.87 | 8.12 | 6.6 | 5.44 | 4.46 | 3.65 | 3.04
| 8 | 24097 | 9.17 | 7.86 | 8.09 | 6.59 | 5.43 | 4.45 | 3.64 | 3.04
| 9 | 24171 | 9.15 | 7.84 | 8.09 | 6.6 | 5.44 | 4.46 | 3.65 | 3.04
| 10 | 37100 | 13.95 | 11.91 | 12.25 | 10.1 | 8.22 | 6.8 | 5.57 | 4.64
| 11 | 36970 | 13.98 | 11.93 | 12.27 | 10.11 | 8.24 | 6.82 | 5.59 | 4.65
| 12 | 36846 | 13.88 | 11.87 | 12.19 | 10.06 | 8.2 | 6.79 | 5.56 | 4.63
| 13 | 37168 | 13.92 | 11.87 | 12.25 | 10.08 | 8.23 | 6.8 | 5.57 | 4.63
LFS1N (Sta. 0+15; Offset -15') | 1 | 36706 | 15.5 | 13.09 | 13.48 | 10.91 | 8.82 | 7.16 | 5.78 | 4.77
| 2 | 12872 | 5.39 | 4.51 | 4.66 | 3.75 | 3.07 | 2.48 | 2.03 | 1.7
| 3 | 12795 | 5.3 | 4.47 | 4.62 | 3.71 | 3.03 | 2.47 | 2.02 | 1.68
| 4 | 12853 | 5.31 | 4.48 | 4.6 | 3.72 | 3.03 | 2.48 | 2.02 | 1.68
| 5 | 12814 | 5.3 | 4.49 | 4.61 | 3.74 | 3.06 | 2.48 | 2.03 | 1.7
| 6 | 24172 | 9.98 | 8.46 | 8.74 | 7.01 | 5.71 | 4.66 | 3.8 | 3.14
| 7 | 24361 | 9.97 | 8.46 | 8.73 | 7.02 | 5.69 | 4.66 | 3.81 | 3.15
| 8 | 24077 | 9.99 | 8.46 | 8.76 | 7.03 | 5.72 | 4.68 | 3.83 | 3.17
| 9 | 24330 | 9.96 | 8.42 | 8.75 | 7.03 | 5.71 | 4.68 | 3.81 | 3.17
| 10 | 37103 | 15.06 | 12.72 | 13.15 | 10.63 | 8.61 | 7.08 | 5.77 | 4.79
| 11 | 37249 | 15.05 | 12.72 | 13.17 | 10.65 | 8.63 | 7.11 | 5.8 | 4.82
| 12 | 37000 | 15.04 | 12.71 | 13.16 | 10.65 | 8.62 | 7.1 | 5.8 | 4.83
| 13 | 37392 | 15.08 | 12.71 | 13.17 | 10.66 | 8.63 | 7.13 | 5.81 | 4.84
LFS1N (Sta. 0+15; Offset -25') | 1 | 37005 | 14.73 | 12.62 | 12.95 | 10.72 | 8.72 | 7.22 | 5.85 | 4.87
| 2 | 13112 | 4.96 | 4.23 | 4.35 | 3.6 | 2.94 | 2.44 | 2.01 | 1.69
| 3 | 13100 | 4.93 | 4.19 | 4.29 | 3.57 | 2.94 | 2.44 | 2 | 1.69
| 4 | 13200 | 4.89 | 4.18 | 4.31 | 3.57 | 2.93 | 2.43 | 1.99 | 1.69
| 5 | 12951 | 4.9 | 4.16 | 4.29 | 3.57 | 2.92 | 2.42 | 1.99 | 1.7
| 6 | 24397 | 9.25 | 7.94 | 8.15 | 6.73 | 5.49 | 4.59 | 3.77 | 3.16
| 7 | 24216 | 9.21 | 7.93 | 8.15 | 6.7 | 5.52 | 4.6 | 3.78 | 3.17
| 8 | 24230 | 9.2 | 7.93 | 8.13 | 6.69 | 5.51 | 4.61 | 3.77 | 3.19
| 9 | 24221 | 9.22 | 7.92 | 8.13 | 6.69 | 5.5 | 4.6 | 3.78 | 3.2
| 10 | 37364 | 14.07 | 12.04 | 12.4 | 10.3 | 8.41 | 7.04 | 5.78 | 4.88
| 11 | 37593 | 14.02 | 11.98 | 12.37 | 10.25 | 8.37 | 7.03 | 5.79 | 4.88
| 12 | 37358 | 14.02 | 11.99 | 12.39 | 10.26 | 8.38 | 7.04 | 5.8 | 4.89
| 13 | 37331 | 13.99 | 11.96 | 12.37 | 10.24 | 8.39 | 7.04 | 5.81 | 4.88
Comments: Results are supposed to be reviewed by GDIT engineer.
Test Performed By: | Henry Fermin |  |  | Reviewed By:
Date: 02/24/2021 |  |  |  | Date:
Test Results
Location | Drop | Load, lbf | D0, mils | D1, mils | D2, mils | D3, mils | D4, mils | D5, mils | D6, mils | D7, mils
|  |  | 0 | -12 | 12 | 24 | 36 | 48 | 60 | 72
LFS1N (Sta. 0+30; Offset -5') | 1 | 36630 | 14 | 11.94 | 12.16 | 10.05 | 8.17 | 6.79 | 5.49 | 4.58
| 2 | 12839 | 4.87 | 4.16 | 4.23 | 3.49 | 2.87 | 2.37 | 1.94 | 1.62
| 3 | 12702 | 4.82 | 4.11 | 4.18 | 3.47 | 2.83 | 2.34 | 1.91 | 1.6
| 4 | 12596 | 4.83 | 4.12 | 4.2 | 3.48 | 2.83 | 2.34 | 1.91 | 1.6
| 5 | 12720 | 4.83 | 4.11 | 4.22 | 3.49 | 2.85 | 2.34 | 1.92 | 1.61
| 6 | 24075 | 9.18 | 7.91 | 8.08 | 6.58 | 5.39 | 4.45 | 3.63 | 3.02
| 7 | 24060 | 9.19 | 7.94 | 8.09 | 6.62 | 5.4 | 4.46 | 3.64 | 3.03
| 8 | 24265 | 9.17 | 7.9 | 8.09 | 6.64 | 5.42 | 4.48 | 3.65 | 3.04
| 9 | 24044 | 9.21 | 7.92 | 8.08 | 6.64 | 5.41 | 4.47 | 3.64 | 3.03
| 10 | 36967 | 13.9 | 11.89 | 12.16 | 10.03 | 8.15 | 6.78 | 5.53 | 4.6
| 11 | 37260 | 13.87 | 11.92 | 12.19 | 10.07 | 8.16 | 6.8 | 5.55 | 4.62
| 12 | 37310 | 13.89 | 11.9 | 12.18 | 10.07 | 8.18 | 6.8 | 5.56 | 4.63
| 13 | 37094 | 13.9 | 11.91 | 12.16 | 10.05 | 8.16 | 6.79 | 5.55 | 4.63
LFS1N (Sta. 0+30; Offset -15') | 1 | 36883 | 15.57 | 13.3 | 13.54 | 11.03 | 8.89 | 7.27 | 5.82 | 4.82
| 2 | 12953 | 5.38 | 4.57 | 4.69 | 3.79 | 3.09 | 2.51 | 2.04 | 1.72
| 3 | 12960 | 5.36 | 4.53 | 4.66 | 3.77 | 3.08 | 2.52 | 2.05 | 1.72
| 4 | 12884 | 5.35 | 4.55 | 4.67 | 3.8 | 3.1 | 2.53 | 2.05 | 1.73
| 5 | 13002 | 5.35 | 4.54 | 4.64 | 3.79 | 3.08 | 2.52 | 2.05 | 1.72
| 6 | 24205 | 10.07 | 8.6 | 8.84 | 7.13 | 5.78 | 4.75 | 3.84 | 3.19
| 7 | 24181 | 10.06 | 8.58 | 8.84 | 7.16 | 5.8 | 4.76 | 3.86 | 3.21
| 8 | 24051 | 10.06 | 8.58 | 8.84 | 7.15 | 5.81 | 4.76 | 3.86 | 3.22
| 9 | 24135 | 10.03 | 8.57 | 8.84 | 7.16 | 5.81 | 4.77 | 3.86 | 3.23
| 10 | 37227 | 15.21 | 12.9 | 13.27 | 10.82 | 8.75 | 7.23 | 5.84 | 4.88
| 11 | 37183 | 15.24 | 12.94 | 13.34 | 10.84 | 8.77 | 7.26 | 5.88 | 4.91
| 12 | 37215 | 15.19 | 12.88 | 13.27 | 10.82 | 8.78 | 7.25 | 5.87 | 4.9
| 13 | 36897 | 15.16 | 12.88 | 13.27 | 10.82 | 8.76 | 7.26 | 5.88 | 4.91
LFS1N (Sta. 0+30; Offset -25') | 1 | 36962 | 15.59 | 13.43 | 13.65 | 11.14 | 9.04 | 7.4 | 5.97 | 4.95
| 2 | 13047 | 5.23 | 4.44 | 4.51 | 3.69 | 3.03 | 2.49 | 2.04 | 1.72
| 3 | 12972 | 5.17 | 4.4 | 4.5 | 3.66 | 3.01 | 2.47 | 2.03 | 1.72
| 4 | 12944 | 5.17 | 4.41 | 4.48 | 3.68 | 3.02 | 2.48 | 2.04 | 1.72
| 5 | 13079 | 5.19 | 4.4 | 4.49 | 3.69 | 3.03 | 2.49 | 2.04 | 1.74
| 6 | 24366 | 9.79 | 8.42 | 8.6 | 6.96 | 5.73 | 4.71 | 3.86 | 3.23
| 7 | 24272 | 9.78 | 8.41 | 8.61 | 6.96 | 5.74 | 4.72 | 3.89 | 3.25
| 8 | 24191 | 9.76 | 8.4 | 8.57 | 6.94 | 5.73 | 4.71 | 3.88 | 3.24
| 9 | 24525 | 9.75 | 8.4 | 8.58 | 6.97 | 5.74 | 4.72 | 3.9 | 3.26
| 10 | 37412 | 14.91 | 12.78 | 13.04 | 10.69 | 8.73 | 7.22 | 5.92 | 4.96
| 11 | 37389 | 14.83 | 12.72 | 13.01 | 10.66 | 8.71 | 7.22 | 5.93 | 4.95
| 12 | 37310 | 14.87 | 12.73 | 13.03 | 10.68 | 8.74 | 7.24 | 5.96 | 4.98
| 13 | 37148 | 14.82 | 12.71 | 13.01 | 10.66 | 8.72 | 7.23 | 5.95 | 4.98
Comments: Results are supposed to be reviewed by GDIT engineer.
Test Performed By: | Henry Fermin |  |  | Reviewed By:
Date: 02/24/2021 |  |  |  | Date:
Note on A9: Christopher Tomlinson: P-152, P-154, P-209, P-306, P-307, P-401, P-403, P-501

## HWD Form - LFS1S
ASTM D4694 - Heavy Weight Deflectometer (HWD)
Project: TO5 CC9 |  |  | Plate Radius (in): 5.91
Date: 02/24/2021 |  |  | Number of Sensors: 8
Technician: Henry Fermin |  |  | Radial Offset of Sensors (in): 0, -12, 12, 24, 36, 48, 60, 72
Layer Material: P-401 |  |  | Ground Temperature (°F): 45 - 50
Test Item: LFS1S |  |  | Ambient Temperature (°F): 47 - 54
Test Results
Location | Drop | Load, lbf | D0, mils | D1, mils | D2, mils | D3, mils | D4, mils | D5, mils | D6, mils | D7, mils
|  |  | 0 | -12 | 12 | 24 | 36 | 48 | 60 | 72
LFS1S (Sta. 0+15; Offset +5') | 1 | 36578 | 18.63 | 15.34 | 15.88 | 12.18 | 9.33 | 7.3 | 5.75 | 4.67
| 2 | 12701 | 6.18 | 5.07 | 5.19 | 4.03 | 3.15 | 2.47 | 1.99 | 1.68
| 3 | 12675 | 6.14 | 5.02 | 5.16 | 4 | 3.14 | 2.46 | 1.99 | 1.67
| 4 | 12659 | 6.12 | 5 | 5.14 | 3.99 | 3.12 | 2.46 | 2 | 1.66
| 5 | 12660 | 6.1 | 5.02 | 5.16 | 4 | 3.13 | 2.46 | 2 | 1.66
| 6 | 23930 | 11.57 | 9.59 | 9.93 | 7.62 | 5.92 | 4.68 | 3.77 | 3.11
| 7 | 23881 | 11.54 | 9.57 | 9.89 | 7.61 | 5.92 | 4.68 | 3.76 | 3.11
| 8 | 23932 | 11.53 | 9.53 | 9.89 | 7.6 | 5.92 | 4.68 | 3.76 | 3.1
| 9 | 23972 | 11.5 | 9.54 | 9.89 | 7.6 | 5.93 | 4.69 | 3.77 | 3.11
| 10 | 36954 | 17.72 | 14.54 | 15.07 | 11.66 | 9.04 | 7.18 | 5.75 | 4.74
| 11 | 37036 | 17.66 | 14.52 | 15.07 | 11.67 | 9.05 | 7.19 | 5.78 | 4.75
| 12 | 37036 | 17.63 | 14.51 | 15.09 | 11.69 | 9.06 | 7.22 | 5.8 | 4.77
| 13 | 37036 | 17.62 | 14.57 | 15.11 | 11.73 | 9.1 | 7.25 | 5.82 | 4.78
LFS1S (Sta. 0+15; Offset +15') | 1 | 36298 | 19.4 | 16.01 | 16.47 | 12.68 | 9.67 | 7.55 | 5.91 | 4.82
| 2 | 12721 | 6.54 | 5.37 | 5.5 | 4.23 | 3.27 | 2.56 | 2.04 | 1.7
| 3 | 12732 | 6.47 | 5.35 | 5.48 | 4.22 | 3.26 | 2.57 | 2.05 | 1.71
| 4 | 12703 | 6.46 | 5.32 | 5.46 | 4.21 | 3.26 | 2.57 | 2.04 | 1.7
| 5 | 12670 | 6.44 | 5.32 | 5.46 | 4.21 | 3.25 | 2.57 | 2.05 | 1.72
| 6 | 23830 | 12.23 | 10.18 | 10.5 | 8.05 | 6.23 | 4.91 | 3.89 | 3.21
| 7 | 23731 | 12.23 | 10.15 | 10.49 | 8.04 | 6.24 | 4.92 | 3.9 | 3.21
| 8 | 23740 | 12.24 | 10.16 | 10.51 | 8.06 | 6.23 | 4.9 | 3.91 | 3.22
| 9 | 23887 | 12.25 | 10.17 | 10.52 | 8.07 | 6.24 | 4.91 | 3.92 | 3.22
| 10 | 36588 | 18.65 | 15.47 | 16 | 12.34 | 9.5 | 7.51 | 5.97 | 4.91
| 11 | 36678 | 18.63 | 15.45 | 15.99 | 12.35 | 9.56 | 7.52 | 6 | 4.93
| 12 | 36446 | 18.58 | 15.44 | 15.96 | 12.34 | 9.53 | 7.52 | 6 | 4.93
| 13 | 36845 | 18.58 | 15.44 | 16 | 12.38 | 9.59 | 7.54 | 6.01 | 4.95
LFS1S (Sta. 0+15; Offset +25') | 1 | 36433 | 19.48 | 16.12 | 16.48 | 12.76 | 9.9 | 7.62 | 6.01 | 4.82
| 2 | 12785 | 6.33 | 5.14 | 5.27 | 4.08 | 3.18 | 2.49 | 2.01 | 1.65
| 3 | 12729 | 6.21 | 5.1 | 5.22 | 4.03 | 3.17 | 2.49 | 2.02 | 1.65
| 4 | 12747 | 6.2 | 5.06 | 5.17 | 4.03 | 3.16 | 2.48 | 2.03 | 1.64
| 5 | 12757 | 6.17 | 5.08 | 5.21 | 4.04 | 3.18 | 2.49 | 2.04 | 1.66
| 6 | 23733 | 11.9 | 9.81 | 10.06 | 7.77 | 6.08 | 4.78 | 3.86 | 3.16
| 7 | 23923 | 11.84 | 9.78 | 10.04 | 7.75 | 6.07 | 4.78 | 3.87 | 3.15
| 8 | 23943 | 11.85 | 9.78 | 10.05 | 7.76 | 6.08 | 4.79 | 3.88 | 3.17
| 9 | 23880 | 11.79 | 9.78 | 10.03 | 7.78 | 6.11 | 4.8 | 3.88 | 3.17
| 10 | 36567 | 18.18 | 15.01 | 15.43 | 11.99 | 9.38 | 7.37 | 5.93 | 4.81
| 11 | 36972 | 18.19 | 15.01 | 15.45 | 12 | 9.39 | 7.4 | 5.96 | 4.85
| 12 | 36955 | 18.14 | 14.95 | 15.42 | 12 | 9.39 | 7.42 | 5.97 | 4.86
| 13 | 36867 | 18.09 | 14.92 | 15.37 | 11.98 | 9.38 | 7.4 | 5.98 | 4.86
Comments: Results are supposed to be reviewed by GDIT engineer.
Test Performed By: | Henry Fermin |  |  | Reviewed By:
Date: 02/24/2021 |  |  |  | Date:
Test Results
Location | Drop | Load, lbf | D0, mils | D1, mils | D2, mils | D3, mils | D4, mils | D5, mils | D6, mils | D7, mils
|  |  | 0 | -12 | 12 | 24 | 36 | 48 | 60 | 72
LFS1S (Sta. 0+30; Offset +5') | 1 | 36539 | 17.72 | 14.79 | 15.14 | 11.8 | 9.07 | 7.15 | 5.65 | 4.61
| 2 | 12706 | 5.87 | 4.87 | 5 | 3.88 | 3.03 | 2.41 | 1.95 | 1.64
| 3 | 12683 | 5.81 | 4.81 | 4.93 | 3.87 | 3.03 | 2.41 | 1.95 | 1.64
| 4 | 12702 | 5.8 | 4.8 | 4.94 | 3.87 | 3.04 | 2.42 | 1.95 | 1.65
| 5 | 12712 | 5.77 | 4.76 | 4.92 | 3.85 | 3.01 | 2.4 | 1.94 | 1.62
| 6 | 23944 | 11.03 | 9.21 | 9.48 | 7.37 | 5.74 | 4.58 | 3.67 | 3.05
| 7 | 23999 | 11.02 | 9.16 | 9.46 | 7.36 | 5.74 | 4.58 | 3.68 | 3.06
| 8 | 24030 | 10.98 | 9.13 | 9.46 | 7.34 | 5.74 | 4.59 | 3.67 | 3.06
| 9 | 24019 | 11.01 | 9.17 | 9.48 | 7.36 | 5.75 | 4.59 | 3.69 | 3.07
| 10 | 37153 | 16.96 | 14.1 | 14.51 | 11.37 | 8.83 | 7.09 | 5.68 | 4.7
| 11 | 37065 | 16.87 | 14.06 | 14.5 | 11.36 | 8.81 | 7.1 | 5.7 | 4.72
| 12 | 37076 | 16.88 | 14.04 | 14.51 | 11.36 | 8.83 | 7.11 | 5.72 | 4.73
| 13 | 37029 | 16.79 | 14.01 | 14.46 | 11.32 | 8.81 | 7.09 | 5.71 | 4.72
LFS1S (Sta. 0+30; Offset +15') | 1 | 36189 | 19.54 | 16.11 | 16.53 | 12.8 | 9.65 | 7.57 | 5.92 | 4.85
| 2 | 12668 | 6.57 | 5.41 | 5.56 | 4.3 | 3.28 | 2.58 | 2.04 | 1.72
| 3 | 12620 | 6.51 | 5.37 | 5.52 | 4.28 | 3.27 | 2.57 | 2.04 | 1.72
| 4 | 12678 | 6.5 | 5.36 | 5.51 | 4.28 | 3.25 | 2.57 | 2.04 | 1.72
| 5 | 12659 | 6.47 | 5.35 | 5.49 | 4.27 | 3.28 | 2.58 | 2.05 | 1.71
| 6 | 23875 | 12.38 | 10.25 | 10.57 | 8.16 | 6.25 | 4.94 | 3.89 | 3.21
| 7 | 23823 | 12.32 | 10.19 | 10.56 | 8.15 | 6.24 | 4.93 | 3.9 | 3.23
| 8 | 23793 | 12.34 | 10.19 | 10.56 | 8.16 | 6.26 | 4.95 | 3.9 | 3.23
| 9 | 23735 | 12.35 | 10.22 | 10.57 | 8.18 | 6.27 | 4.96 | 3.94 | 3.24
| 10 | 36525 | 18.8 | 15.53 | 16.07 | 12.48 | 9.55 | 7.56 | 5.98 | 4.98
| 11 | 36761 | 18.79 | 15.54 | 16.1 | 12.51 | 9.59 | 7.6 | 6.02 | 4.98
| 12 | 36803 | 18.8 | 15.52 | 16.09 | 12.52 | 9.57 | 7.6 | 6.02 | 4.98
| 13 | 36732 | 18.76 | 15.53 | 16.07 | 12.52 | 9.56 | 7.61 | 6.03 | 4.99
LFS1S (Sta. 0+30; Offset +25') | 1 | 36479 | 18.51 | 15.49 | 15.8 | 12.4 | 9.61 | 7.49 | 5.87 | 4.74
| 2 | 12593 | 5.96 | 4.93 | 5.04 | 3.94 | 3.07 | 2.43 | 1.95 | 1.61
| 3 | 12731 | 5.9 | 4.9 | 5.01 | 3.93 | 3.07 | 2.45 | 1.97 | 1.64
| 4 | 12696 | 5.86 | 4.87 | 4.97 | 3.92 | 3.05 | 2.44 | 1.96 | 1.63
| 5 | 12671 | 5.87 | 4.87 | 4.98 | 3.93 | 3.07 | 2.44 | 1.97 | 1.63
| 6 | 23995 | 11.36 | 9.47 | 9.71 | 7.59 | 5.9 | 4.71 | 3.76 | 3.1
| 7 | 24010 | 11.25 | 9.41 | 9.63 | 7.56 | 5.88 | 4.71 | 3.77 | 3.11
| 8 | 24114 | 11.26 | 9.42 | 9.65 | 7.54 | 5.9 | 4.71 | 3.77 | 3.12
| 9 | 24054 | 11.24 | 9.39 | 9.65 | 7.53 | 5.88 | 4.72 | 3.78 | 3.13
| 10 | 36849 | 17.38 | 14.49 | 14.86 | 11.74 | 9.09 | 7.29 | 5.83 | 4.77
| 11 | 36981 | 17.29 | 14.41 | 14.84 | 11.69 | 9.08 | 7.28 | 5.81 | 4.76
| 12 | 36820 | 17.2 | 14.32 | 14.77 | 11.64 | 9.1 | 7.26 | 5.82 | 4.75
| 13 | 37081 | 17.24 | 14.34 | 14.77 | 11.68 | 9.14 | 7.29 | 5.84 | 4.78
Comments: Results are supposed to be reviewed by GDIT engineer.
Test Performed By: | Henry Fermin |  |  | Reviewed By:
Date: 02/24/2021 |  |  |  | Date:
Note on A9: Christopher Tomlinson: P-152, P-154, P-209, P-306, P-307, P-401, P-403, P-501

## HWD Form - LFS2N
ASTM D4694 - Heavy Weight Deflectometer (HWD)
Project: TO5 CC9 |  |  | Plate Radius (in): 5.91
Date: 02/24/2021 |  |  | Number of Sensors: 8
Technician: Henry Fermin |  |  | Radial Offset of Sensors (in): 0, -12, 12, 24, 36, 48, 60, 72
Layer Material: P-401 |  |  | Ground Temperature (°F): 45 - 50
Test Item: LFS2N |  |  | Ambient Temperature (°F): 47 - 54
Test Results
Location | Drop | Load, lbf | D0, mils | D1, mils | D2, mils | D3, mils | D4, mils | D5, mils | D6, mils | D7, mils
|  |  | 0 | -12 | 12 | 24 | 36 | 48 | 60 | 72
LFS2N (Sta. 0+75; Offset -5') | 1 | 36747 | 14.75 | 12.43 | 12.72 | 10.36 | 8.27 | 6.82 | 5.54 | 4.53
| 2 | 12586 | 5.11 | 4.27 | 4.38 | 3.57 | 2.86 | 2.34 | 1.92 | 1.6
| 3 | 12898 | 5.1 | 4.28 | 4.39 | 3.56 | 2.87 | 2.35 | 1.92 | 1.61
| 4 | 12404 | 5.07 | 4.25 | 4.36 | 3.54 | 2.86 | 2.35 | 1.92 | 1.6
| 5 | 12769 | 5.06 | 4.24 | 4.33 | 3.55 | 2.86 | 2.34 | 1.91 | 1.6
| 6 | 24330 | 9.62 | 8.17 | 8.38 | 6.78 | 5.45 | 4.45 | 3.65 | 3.01
| 7 | 24209 | 9.68 | 8.22 | 8.4 | 6.8 | 5.47 | 4.49 | 3.67 | 3.03
| 8 | 23970 | 9.67 | 8.19 | 8.39 | 6.78 | 5.47 | 4.48 | 3.65 | 3.03
| 9 | 24274 | 9.68 | 8.21 | 8.39 | 6.8 | 5.47 | 4.49 | 3.66 | 3.01
| 10 | 37049 | 14.58 | 12.31 | 12.62 | 10.28 | 8.22 | 6.81 | 5.54 | 4.58
| 11 | 37189 | 14.58 | 12.34 | 12.66 | 10.32 | 8.25 | 6.83 | 5.56 | 4.6
| 12 | 37173 | 14.57 | 12.31 | 12.67 | 10.32 | 8.27 | 6.85 | 5.58 | 4.6
| 13 | 36821 | 14.62 | 12.33 | 12.67 | 10.32 | 8.27 | 6.83 | 5.59 | 4.63
LFS2N (Sta. 0+75; Offset -15') | 1 | 36942 | 16.06 | 13.53 | 13.75 | 11.11 | 8.95 | 7.32 | 5.92 | 4.87
| 2 | 12982 | 5.52 | 4.6 | 4.71 | 3.79 | 3.08 | 2.51 | 2.05 | 1.71
| 3 | 13055 | 5.47 | 4.58 | 4.66 | 3.76 | 3.05 | 2.5 | 2.05 | 1.71
| 4 | 13001 | 5.47 | 4.57 | 4.66 | 3.77 | 3.06 | 2.51 | 2.05 | 1.72
| 5 | 12802 | 5.45 | 4.57 | 4.68 | 3.77 | 3.05 | 2.51 | 2.05 | 1.72
| 6 | 24094 | 10.33 | 8.7 | 8.9 | 7.13 | 5.79 | 4.76 | 3.87 | 3.2
| 7 | 24216 | 10.27 | 8.65 | 8.84 | 7.1 | 5.76 | 4.74 | 3.87 | 3.21
| 8 | 24156 | 10.27 | 8.65 | 8.87 | 7.11 | 5.77 | 4.74 | 3.89 | 3.21
| 9 | 24144 | 10.27 | 8.66 | 8.86 | 7.11 | 5.79 | 4.75 | 3.88 | 3.22
| 10 | 36874 | 15.47 | 12.99 | 13.31 | 10.76 | 8.68 | 7.19 | 5.86 | 4.88
| 11 | 37117 | 15.47 | 13 | 13.32 | 10.78 | 8.7 | 7.23 | 5.9 | 4.92
| 12 | 37302 | 15.47 | 13 | 13.35 | 10.77 | 8.71 | 7.23 | 5.91 | 4.92
| 13 | 37356 | 15.48 | 13 | 13.37 | 10.79 | 8.73 | 7.24 | 5.92 | 4.92
LFS2N (Sta. 0+75; Offset -25') | 1 | 36963 | 14.68 | 12.6 | 12.86 | 10.69 | 8.7 | 7.17 | 5.86 | 4.85
| 2 | 12928 | 4.92 | 4.17 | 4.26 | 3.53 | 2.93 | 2.4 | 1.98 | 1.68
| 3 | 12944 | 4.86 | 4.15 | 4.24 | 3.51 | 2.9 | 2.39 | 1.98 | 1.67
| 4 | 13074 | 4.86 | 4.16 | 4.26 | 3.52 | 2.93 | 2.41 | 2 | 1.69
| 5 | 13037 | 4.85 | 4.14 | 4.24 | 3.52 | 2.92 | 2.41 | 2 | 1.69
| 6 | 24412 | 9.22 | 7.94 | 8.14 | 6.69 | 5.54 | 4.57 | 3.8 | 3.18
| 7 | 24312 | 9.2 | 7.95 | 8.14 | 6.68 | 5.54 | 4.58 | 3.81 | 3.18
| 8 | 24372 | 9.19 | 7.92 | 8.14 | 6.7 | 5.56 | 4.59 | 3.82 | 3.19
| 9 | 24502 | 9.2 | 7.92 | 8.12 | 6.69 | 5.54 | 4.58 | 3.82 | 3.2
| 10 | 37572 | 14.02 | 11.98 | 12.3 | 10.22 | 8.39 | 6.98 | 5.78 | 4.83
| 11 | 37583 | 13.99 | 11.97 | 12.3 | 10.25 | 8.4 | 7 | 5.82 | 4.85
| 12 | 37349 | 13.98 | 11.98 | 12.33 | 10.24 | 8.41 | 7.01 | 5.83 | 4.87
| 13 | 37567 | 13.96 | 11.96 | 12.33 | 10.23 | 8.42 | 7.01 | 5.82 | 4.88
Comments: Results are supposed to be reviewed by GDIT engineer.
Test Performed By: | Henry Fermin |  |  | Reviewed By:
Date: 02/24/2021 |  |  |  | Date:
Test Results
Location | Drop | Load, lbf | D0, mils | D1, mils | D2, mils | D3, mils | D4, mils | D5, mils | D6, mils | D7, mils
|  |  | 0 | -12 | 12 | 24 | 36 | 48 | 60 | 72
LFS2N (Sta. 0+90; Offset -5') | 1 | 36570 | 13.85 | 11.9 | 12.06 | 9.96 | 8.13 | 6.75 | 5.49 | 4.53
| 2 | 12671 | 4.76 | 4.02 | 4.12 | 3.39 | 2.81 | 2.31 | 1.91 | 1.59
| 3 | 12675 | 4.71 | 4.01 | 4.09 | 3.37 | 2.78 | 2.31 | 1.89 | 1.6
| 4 | 12769 | 4.75 | 4.02 | 4.11 | 3.39 | 2.82 | 2.33 | 1.91 | 1.62
| 5 | 12824 | 4.73 | 4.02 | 4.1 | 3.41 | 2.81 | 2.33 | 1.91 | 1.61
| 6 | 24162 | 9 | 7.7 | 7.88 | 6.47 | 5.32 | 4.43 | 3.62 | 3.03
| 7 | 24240 | 9 | 7.7 | 7.87 | 6.46 | 5.32 | 4.42 | 3.64 | 3.03
| 8 | 24206 | 9 | 7.7 | 7.88 | 6.48 | 5.34 | 4.44 | 3.64 | 3.04
| 9 | 24266 | 8.98 | 7.69 | 7.87 | 6.46 | 5.32 | 4.42 | 3.64 | 3.03
| 10 | 36935 | 13.57 | 11.59 | 11.84 | 9.79 | 8.03 | 6.73 | 5.51 | 4.58
| 11 | 37275 | 13.64 | 11.65 | 11.92 | 9.84 | 8.09 | 6.77 | 5.55 | 4.62
| 12 | 37067 | 13.6 | 11.63 | 11.91 | 9.84 | 8.09 | 6.78 | 5.55 | 4.63
| 13 | 37149 | 13.63 | 11.62 | 11.92 | 9.87 | 8.1 | 6.8 | 5.58 | 4.65
LFS2N (Sta. 0+90; Offset -15') | 1 | 36825 | 15.22 | 12.89 | 13.15 | 10.73 | 8.8 | 7.19 | 5.83 | 4.83
| 2 | 12978 | 5.22 | 4.4 | 4.51 | 3.67 | 3.02 | 2.48 | 2.02 | 1.71
| 3 | 12970 | 5.19 | 4.38 | 4.47 | 3.64 | 3.02 | 2.47 | 2.02 | 1.71
| 4 | 12912 | 5.17 | 4.36 | 4.46 | 3.67 | 3.02 | 2.46 | 2.02 | 1.71
| 5 | 13020 | 5.2 | 4.37 | 4.47 | 3.67 | 3.03 | 2.47 | 2.02 | 1.71
| 6 | 24376 | 9.74 | 8.26 | 8.46 | 6.86 | 5.67 | 4.64 | 3.8 | 3.18
| 7 | 24249 | 9.73 | 8.27 | 8.46 | 6.88 | 5.67 | 4.64 | 3.82 | 3.17
| 8 | 24400 | 9.73 | 8.27 | 8.48 | 6.86 | 5.67 | 4.65 | 3.83 | 3.18
| 9 | 24030 | 9.71 | 8.25 | 8.46 | 6.88 | 5.68 | 4.67 | 3.84 | 3.19
| 10 | 37084 | 14.74 | 12.45 | 12.76 | 10.43 | 8.57 | 7.08 | 5.81 | 4.87
| 11 | 37205 | 14.7 | 12.43 | 12.76 | 10.42 | 8.57 | 7.08 | 5.83 | 4.87
| 12 | 37136 | 14.75 | 12.49 | 12.81 | 10.47 | 8.62 | 7.13 | 5.88 | 4.9
| 13 | 37123 | 14.7 | 12.47 | 12.82 | 10.45 | 8.59 | 7.12 | 5.86 | 4.89
LFS2N (Sta. 0+90; Offset -25') | 1 | 37112 | 14 | 12.13 | 12.35 | 10.31 | 8.46 | 7.02 | 5.72 | 4.76
| 2 | 12990 | 4.73 | 4.03 | 4.1 | 3.44 | 2.87 | 2.37 | 1.96 | 1.67
| 3 | 12998 | 4.66 | 4.01 | 4.09 | 3.41 | 2.85 | 2.36 | 1.95 | 1.67
| 4 | 12933 | 4.64 | 3.99 | 4.07 | 3.42 | 2.84 | 2.36 | 1.94 | 1.67
| 5 | 12997 | 4.64 | 3.98 | 4.1 | 3.41 | 2.85 | 2.36 | 1.94 | 1.66
| 6 | 24257 | 8.81 | 7.64 | 7.82 | 6.44 | 5.36 | 4.46 | 3.7 | 3.11
| 7 | 24398 | 8.82 | 7.64 | 7.79 | 6.47 | 5.39 | 4.48 | 3.71 | 3.14
| 8 | 24577 | 8.8 | 7.64 | 7.8 | 6.45 | 5.39 | 4.49 | 3.72 | 3.14
| 9 | 24351 | 8.79 | 7.61 | 7.77 | 6.45 | 5.37 | 4.48 | 3.71 | 3.15
| 10 | 37525 | 13.45 | 11.6 | 11.86 | 9.91 | 8.19 | 6.87 | 5.67 | 4.77
| 11 | 37405 | 13.39 | 11.56 | 11.85 | 9.89 | 8.16 | 6.86 | 5.67 | 4.77
| 12 | 37331 | 13.36 | 11.54 | 11.83 | 9.87 | 8.15 | 6.85 | 5.67 | 4.77
| 13 | 37396 | 13.31 | 11.52 | 11.83 | 9.86 | 8.13 | 6.85 | 5.67 | 4.77
Comments: Results are supposed to be reviewed by GDIT engineer.
Test Performed By: | Henry Fermin |  |  | Reviewed By:
Date: 02/24/2021 |  |  |  | Date:
Note on A9: Christopher Tomlinson: P-152, P-154, P-209, P-306, P-307, P-401, P-403, P-501

## HWD Form - LFS2S
ASTM D4694 - Heavy Weight Deflectometer (HWD)
Project: TO5 CC9 |  |  | Plate Radius (in): 5.91
Date: 02/24/2021 |  |  | Number of Sensors: 8
Technician: Henry Fermin |  |  | Radial Offset of Sensors (in): 0, -12, 12, 24, 36, 48, 60, 72
Layer Material: P-401 |  |  | Ground Temperature (°F): 45 - 50
Test Item: LFS2S |  |  | Ambient Temperature (°F): 47 - 54
Test Results
Location | Drop | Load, lbf | D0, mils | D1, mils | D2, mils | D3, mils | D4, mils | D5, mils | D6, mils | D7, mils
|  |  | 0 | -12 | 12 | 24 | 36 | 48 | 60 | 72
LFS2S (Sta. 0+75; Offset +5') | 1 | 36584 | 18.91 | 15.57 | 15.96 | 12.28 | 9.47 | 7.39 | 5.81 | 4.74
| 2 | 12570 | 6.17 | 5.02 | 5.15 | 3.96 | 3.1 | 2.44 | 1.96 | 1.64
| 3 | 12580 | 6.13 | 4.99 | 5.12 | 3.95 | 3.08 | 2.44 | 1.96 | 1.64
| 4 | 12679 | 6.11 | 4.98 | 5.11 | 3.94 | 3.07 | 2.44 | 1.96 | 1.64
| 5 | 12603 | 6.1 | 4.99 | 5.13 | 3.96 | 3.09 | 2.45 | 1.97 | 1.67
| 6 | 24049 | 11.68 | 9.61 | 9.93 | 7.58 | 5.91 | 4.68 | 3.75 | 3.13
| 7 | 23921 | 11.64 | 9.55 | 9.9 | 7.57 | 5.91 | 4.69 | 3.77 | 3.14
| 8 | 23944 | 11.66 | 9.57 | 9.91 | 7.58 | 5.93 | 4.71 | 3.77 | 3.15
| 9 | 24054 | 11.64 | 9.57 | 9.94 | 7.58 | 5.94 | 4.71 | 3.78 | 3.16
| 10 | 37029 | 17.89 | 14.68 | 15.14 | 11.69 | 9.06 | 7.24 | 5.79 | 4.78
| 11 | 36977 | 17.82 | 14.63 | 15.11 | 11.66 | 9.06 | 7.25 | 5.8 | 4.8
| 12 | 37115 | 17.87 | 14.65 | 15.18 | 11.72 | 9.1 | 7.29 | 5.86 | 4.84
| 13 | 37018 | 17.83 | 14.65 | 15.16 | 11.72 | 9.11 | 7.3 | 5.86 | 4.84
LFS2S (Sta. 0+75; Offset +15') | 1 | 36138 | 19.56 | 16.35 | 16.77 | 13.05 | 10 | 7.92 | 6.28 | 5.11
| 2 | 12688 | 6.57 | 5.47 | 5.62 | 4.35 | 3.37 | 2.65 | 2.14 | 1.79
| 3 | 12607 | 6.52 | 5.43 | 5.57 | 4.32 | 3.38 | 2.65 | 2.15 | 1.78
| 4 | 12572 | 6.48 | 5.41 | 5.53 | 4.3 | 3.36 | 2.65 | 2.14 | 1.77
| 5 | 12726 | 6.46 | 5.39 | 5.53 | 4.3 | 3.36 | 2.65 | 2.14 | 1.78
| 6 | 23710 | 12.35 | 10.36 | 10.64 | 8.26 | 6.42 | 5.11 | 4.1 | 3.38
| 7 | 23848 | 12.32 | 10.32 | 10.6 | 8.23 | 6.41 | 5.11 | 4.1 | 3.38
| 8 | 23988 | 12.3 | 10.32 | 10.61 | 8.23 | 6.42 | 5.12 | 4.12 | 3.4
| 9 | 23845 | 12.31 | 10.33 | 10.61 | 8.25 | 6.42 | 5.12 | 4.14 | 3.4
| 10 | 36702 | 18.75 | 15.68 | 16.14 | 12.61 | 9.78 | 7.82 | 6.3 | 5.17
| 11 | 36489 | 18.72 | 15.65 | 16.12 | 12.61 | 9.82 | 7.84 | 6.33 | 5.18
| 12 | 36568 | 18.75 | 15.71 | 16.18 | 12.67 | 9.89 | 7.9 | 6.37 | 5.22
| 13 | 36719 | 18.72 | 15.68 | 16.16 | 12.66 | 9.85 | 7.89 | 6.37 | 5.22
LFS2S (Sta. 0+75; Offset +25') | 1 | 36208 | 20.41 | 17.07 | 17.42 | 13.47 | 10.16 | 7.96 | 6.19 | 5.05
| 2 | 12707 | 6.53 | 5.45 | 5.54 | 4.26 | 3.28 | 2.6 | 2.07 | 1.74
| 3 | 12588 | 6.45 | 5.34 | 5.43 | 4.21 | 3.26 | 2.58 | 2.07 | 1.74
| 4 | 12594 | 6.43 | 5.32 | 5.43 | 4.21 | 3.24 | 2.58 | 2.06 | 1.73
| 5 | 12782 | 6.43 | 5.34 | 5.45 | 4.22 | 3.27 | 2.59 | 2.08 | 1.74
| 6 | 23794 | 12.34 | 10.35 | 10.58 | 8.14 | 6.27 | 4.98 | 3.96 | 3.29
| 7 | 23823 | 12.26 | 10.27 | 10.53 | 8.13 | 6.28 | 5 | 3.97 | 3.31
| 8 | 24014 | 12.26 | 10.28 | 10.55 | 8.14 | 6.3 | 5 | 3.99 | 3.31
| 9 | 23956 | 12.25 | 10.25 | 10.51 | 8.12 | 6.28 | 5 | 3.99 | 3.33
| 10 | 36643 | 18.92 | 15.77 | 16.16 | 12.59 | 9.65 | 7.68 | 6.11 | 5.05
| 11 | 36689 | 18.85 | 15.74 | 16.15 | 12.57 | 9.66 | 7.71 | 6.13 | 5.07
| 12 | 36890 | 18.78 | 15.64 | 16.09 | 12.52 | 9.64 | 7.69 | 6.12 | 5.07
| 13 | 36894 | 18.83 | 15.68 | 16.12 | 12.57 | 9.68 | 7.73 | 6.15 | 5.09
Comments: Results are supposed to be reviewed by GDIT engineer.
Test Performed By: | Henry Fermin |  |  | Reviewed By:
Date: 02/24/2021 |  |  |  | Date:
Test Results
Location | Drop | Load, lbf | D0, mils | D1, mils | D2, mils | D3, mils | D4, mils | D5, mils | D6, mils | D7, mils
|  |  | 0 | -12 | 12 | 24 | 36 | 48 | 60 | 72
LFS2S (Sta. 0+90; Offset +5') | 1 | 36668 | 17.9 | 14.93 | 15.29 | 11.97 | 9.16 | 7.28 | 5.77 | 4.7
| 2 | 12456 | 5.82 | 4.84 | 4.97 | 3.84 | 3 | 2.38 | 1.92 | 1.62
| 3 | 12521 | 5.78 | 4.81 | 4.92 | 3.85 | 3.01 | 2.39 | 1.94 | 1.63
| 4 | 12511 | 5.78 | 4.8 | 4.9 | 3.85 | 3 | 2.39 | 1.94 | 1.63
| 5 | 12520 | 5.76 | 4.79 | 4.9 | 3.86 | 2.99 | 2.39 | 1.93 | 1.63
| 6 | 23991 | 11.08 | 9.24 | 9.52 | 7.42 | 5.76 | 4.62 | 3.73 | 3.1
| 7 | 23970 | 11.05 | 9.25 | 9.51 | 7.43 | 5.78 | 4.64 | 3.75 | 3.13
| 8 | 24046 | 11.02 | 9.22 | 9.49 | 7.4 | 5.77 | 4.61 | 3.72 | 3.12
| 9 | 23979 | 11.01 | 9.21 | 9.51 | 7.39 | 5.76 | 4.61 | 3.73 | 3.12
| 10 | 37226 | 16.95 | 14.16 | 14.56 | 11.44 | 8.84 | 7.14 | 5.75 | 4.75
| 11 | 37092 | 16.88 | 14.08 | 14.52 | 11.38 | 8.82 | 7.13 | 5.76 | 4.77
| 12 | 37189 | 16.89 | 14.09 | 14.56 | 11.42 | 8.85 | 7.16 | 5.8 | 4.8
| 13 | 37083 | 16.86 | 14.05 | 14.52 | 11.39 | 8.85 | 7.16 | 5.78 | 4.78
LFS2S (Sta. 0+90; Offset +15') | 1 | 36198 | 18.86 | 15.87 | 16.21 | 12.77 | 9.86 | 7.81 | 6.15 | 5.04
| 2 | 12678 | 6.35 | 5.34 | 5.5 | 4.29 | 3.34 | 2.67 | 2.12 | 1.78
| 3 | 12610 | 6.25 | 5.24 | 5.35 | 4.23 | 3.31 | 2.63 | 2.1 | 1.78
| 4 | 12617 | 6.23 | 5.22 | 5.34 | 4.22 | 3.29 | 2.63 | 2.1 | 1.76
| 5 | 12563 | 6.22 | 5.23 | 5.36 | 4.22 | 3.3 | 2.64 | 2.11 | 1.77
| 6 | 23818 | 11.9 | 10.05 | 10.33 | 8.09 | 6.33 | 5.06 | 4.04 | 3.34
| 7 | 23884 | 11.9 | 10.05 | 10.35 | 8.11 | 6.35 | 5.1 | 4.06 | 3.38
| 8 | 23743 | 11.91 | 10.05 | 10.33 | 8.1 | 6.37 | 5.11 | 4.07 | 3.39
| 9 | 23924 | 11.86 | 10.02 | 10.31 | 8.11 | 6.37 | 5.1 | 4.07 | 3.37
| 10 | 36674 | 18.13 | 15.26 | 15.74 | 12.41 | 9.69 | 7.77 | 6.22 | 5.16
| 11 | 36755 | 18.13 | 15.25 | 15.74 | 12.45 | 9.74 | 7.84 | 6.27 | 5.19
| 12 | 36654 | 18.09 | 15.24 | 15.73 | 12.45 | 9.75 | 7.84 | 6.28 | 5.2
| 13 | 36590 | 18.07 | 15.24 | 15.73 | 12.44 | 9.77 | 7.85 | 6.28 | 5.2
LFS2S (Sta. 0+90; Offset +25') | 1 | 36473 | 19.17 | 16.11 | 16.44 | 12.9 | 9.95 | 7.81 | 6.13 | 4.95
| 2 | 12866 | 6.17 | 5.15 | 5.26 | 4.11 | 3.24 | 2.57 | 2.06 | 1.72
| 3 | 12613 | 6.09 | 5.07 | 5.17 | 4.07 | 3.19 | 2.56 | 2.05 | 1.71
| 4 | 12709 | 6.06 | 5.07 | 5.14 | 4.07 | 3.2 | 2.56 | 2.06 | 1.72
| 5 | 12682 | 6.01 | 5.03 | 5.12 | 4.05 | 3.19 | 2.56 | 2.07 | 1.72
| 6 | 24141 | 11.69 | 9.81 | 10.04 | 7.85 | 6.14 | 4.92 | 3.95 | 3.26
| 7 | 23848 | 11.57 | 9.72 | 9.98 | 7.8 | 6.13 | 4.91 | 3.96 | 3.27
| 8 | 24028 | 11.6 | 9.74 | 9.97 | 7.83 | 6.17 | 4.93 | 3.97 | 3.28
| 9 | 23949 | 11.57 | 9.71 | 9.95 | 7.8 | 6.15 | 4.91 | 3.96 | 3.27
| 10 | 36635 | 17.8 | 14.97 | 15.31 | 12.09 | 9.44 | 7.56 | 6.05 | 4.98
| 11 | 36964 | 17.74 | 14.89 | 15.25 | 12.06 | 9.44 | 7.56 | 6.08 | 5
| 12 | 36967 | 17.74 | 14.88 | 15.26 | 12.08 | 9.45 | 7.6 | 6.1 | 5.02
| 13 | 36932 | 17.62 | 14.81 | 15.18 | 12.01 | 9.4 | 7.55 | 6.07 | 5
Comments: Results are supposed to be reviewed by GDIT engineer.
Test Performed By: | Henry Fermin |  |  | Reviewed By:
Date: 02/24/2021 |  |  |  | Date:
Note on A9: Christopher Tomlinson: P-152, P-154, P-209, P-306, P-307, P-401, P-403, P-501

## HWD Form - LFC3N
ASTM D4694 - Heavy Weight Deflectometer (HWD)
Project: TO5 CC9 |  |  | Plate Radius (in): 5.91
Date: 02/24/2021 |  |  | Number of Sensors: 8
Technician: Henry Fermin |  |  | Radial Offset of Sensors (in): 0, -12, 12, 24, 36, 48, 60, 72
Layer Material: P-401 |  |  | Ground Temperature (°F): 45 - 50
Test Item: LFC3N |  |  | Ambient Temperature (°F): 47 - 54
Test Results
Location | Drop | Load, lbf | D0, mils | D1, mils | D2, mils | D3, mils | D4, mils | D5, mils | D6, mils | D7, mils
|  |  | 0 | -12 | 12 | 24 | 36 | 48 | 60 | 72
LFC3N (Sta. 1+35; Offset -5') | 1 | 35634 | 38.18 | 29.33 | 30.46 | 20.46 | 13.53 | 9.38 | 6.84 | 5.35
| 2 | 12369 | 11.85 | 9.01 | 9.32 | 6.18 | 4.13 | 2.98 | 2.29 | 1.88
| 3 | 12443 | 11.59 | 8.81 | 9.11 | 6.11 | 4.12 | 3.01 | 2.32 | 1.9
| 4 | 12637 | 11.54 | 8.76 | 9.07 | 6.11 | 4.12 | 3.01 | 2.31 | 1.91
| 5 | 12331 | 11.41 | 8.68 | 8.99 | 6.05 | 4.09 | 3.01 | 2.31 | 1.9
| 6 | 23557 | 22.39 | 17.21 | 17.87 | 12.05 | 8.14 | 5.92 | 4.48 | 3.61
| 7 | 23397 | 22.23 | 17.11 | 17.75 | 12.01 | 8.15 | 5.96 | 4.55 | 3.66
| 8 | 23586 | 22.11 | 17.03 | 17.68 | 12.01 | 8.13 | 5.95 | 4.55 | 3.67
| 9 | 23556 | 22.03 | 16.97 | 17.64 | 11.99 | 8.14 | 5.96 | 4.57 | 3.67
| 10 | 36038 | 34.04 | 26.13 | 27.21 | 18.55 | 12.72 | 9.19 | 6.99 | 5.61
| 11 | 35950 | 34.17 | 26.19 | 27.36 | 18.71 | 12.86 | 9.31 | 7.09 | 5.69
| 12 | 36185 | 34.1 | 26.15 | 27.31 | 18.7 | 12.87 | 9.34 | 7.11 | 5.71
| 13 | 35838 | 33.97 | 26.05 | 27.24 | 18.68 | 12.86 | 9.35 | 7.12 | 5.71
LFC3N (Sta. 1+35; Offset -15') | 1 | 34817 | 51.3 | 37.73 | 38.99 | 24.77 | 15.77 | 10.48 | 7.52 | 5.88
| 2 | 12543 | 16.01 | 11.53 | 11.92 | 7.36 | 4.69 | 3.26 | 2.47 | 2.02
| 3 | 12656 | 15.32 | 11.03 | 11.39 | 7.13 | 4.6 | 3.24 | 2.48 | 2.04
| 4 | 12683 | 15.24 | 11.02 | 11.35 | 7.17 | 4.63 | 3.28 | 2.51 | 2.08
| 5 | 12714 | 15.1 | 10.93 | 11.27 | 7.14 | 4.63 | 3.29 | 2.51 | 2.07
| 6 | 23312 | 29.08 | 21.31 | 22.03 | 14.05 | 9.15 | 6.44 | 4.89 | 3.97
| 7 | 23352 | 28.81 | 21.09 | 21.87 | 14.01 | 9.18 | 6.49 | 4.95 | 4.01
| 8 | 23487 | 28.59 | 20.98 | 21.77 | 13.95 | 9.23 | 6.51 | 4.94 | 4
| 9 | 23405 | 28.44 | 20.88 | 21.69 | 13.94 | 9.24 | 6.53 | 4.94 | 4.02
| 10 | 35631 | 43.36 | 31.87 | 33.14 | 21.55 | 14.24 | 10.11 | 7.64 | 6.17
| 11 | 35549 | 43.59 | 32.06 | 33.44 | 21.79 | 14.48 | 10.31 | 7.8 | 6.26
| 12 | 35838 | 43.47 | 32.01 | 33.43 | 21.85 | 14.55 | 10.35 | 7.85 | 6.31
| 13 | 35629 | 43.26 | 31.85 | 33.32 | 21.81 | 14.52 | 10.35 | 7.84 | 6.32
LFC3N (Sta. 1+35; Offset -25') | 1 | 35490 | 40.15 | 31.26 | 33.45 | 22.45 | 15.06 | 10.33 | 7.44 | 5.68
| 2 | 12600 | 12.44 | 9.5 | 10.18 | 6.63 | 4.46 | 3.17 | 2.38 | 1.92
| 3 | 12678 | 11.97 | 9.17 | 9.74 | 6.44 | 4.34 | 3.12 | 2.36 | 1.9
| 4 | 12589 | 11.83 | 9.07 | 9.67 | 6.37 | 4.3 | 3.11 | 2.35 | 1.9
| 5 | 12654 | 11.75 | 8.99 | 9.62 | 6.34 | 4.26 | 3.09 | 2.33 | 1.89
| 6 | 23366 | 23.13 | 17.84 | 19.14 | 12.74 | 8.68 | 6.19 | 4.64 | 3.67
| 7 | 23498 | 22.91 | 17.72 | 19.04 | 12.67 | 8.69 | 6.22 | 4.71 | 3.71
| 8 | 23539 | 22.75 | 17.6 | 18.91 | 12.62 | 8.67 | 6.22 | 4.69 | 3.7
| 9 | 23281 | 22.71 | 17.55 | 18.92 | 12.6 | 8.67 | 6.21 | 4.69 | 3.7
| 10 | 35934 | 35.03 | 27.11 | 29.09 | 19.7 | 13.57 | 9.77 | 7.34 | 5.79
| 11 | 35910 | 35.12 | 27.21 | 29.19 | 19.81 | 13.71 | 9.88 | 7.43 | 5.83
| 12 | 36017 | 35.07 | 27.18 | 29.09 | 19.84 | 13.77 | 9.92 | 7.45 | 5.85
| 13 | 35984 | 35 | 27.15 | 29.01 | 19.82 | 13.74 | 9.91 | 7.46 | 5.86
Comments: Results are supposed to be reviewed by GDIT engineer.
Test Performed By: | Henry Fermin |  |  | Reviewed By:
Date: 02/24/2021 |  |  |  | Date:
Test Results
Location | Drop | Load, lbf | D0, mils | D1, mils | D2, mils | D3, mils | D4, mils | D5, mils | D6, mils | D7, mils
|  |  | 0 | -12 | 12 | 24 | 36 | 48 | 60 | 72
LFC3N (Sta. 1+50; Offset -5') | 1 | 35395 | 36.35 | 28.21 | 29.2 | 19.9 | 13.33 | 9.22 | 6.68 | 5.23
| 2 | 12473 | 11.45 | 8.78 | 9.07 | 6.1 | 4.11 | 2.96 | 2.24 | 1.86
| 3 | 12435 | 11.14 | 8.53 | 8.8 | 5.95 | 4.05 | 2.94 | 2.23 | 1.85
| 4 | 12454 | 11.01 | 8.44 | 8.72 | 5.91 | 4.04 | 2.94 | 2.24 | 1.85
| 5 | 12455 | 10.95 | 8.41 | 8.66 | 5.9 | 4.03 | 2.93 | 2.23 | 1.85
| 6 | 23583 | 21.53 | 16.69 | 17.29 | 11.83 | 8.08 | 5.82 | 4.4 | 3.56
| 7 | 23595 | 21.32 | 16.55 | 17.16 | 11.74 | 8.03 | 5.81 | 4.41 | 3.57
| 8 | 23713 | 21.21 | 16.49 | 17.1 | 11.72 | 8.02 | 5.84 | 4.45 | 3.59
| 9 | 23566 | 21.18 | 16.42 | 17.07 | 11.72 | 8.05 | 5.85 | 4.45 | 3.61
| 10 | 35975 | 32.53 | 25.19 | 26.19 | 18.06 | 12.44 | 8.99 | 6.82 | 5.5
| 11 | 35936 | 32.65 | 25.25 | 26.34 | 18.2 | 12.59 | 9.11 | 6.91 | 5.58
| 12 | 36007 | 32.66 | 25.23 | 26.36 | 18.24 | 12.64 | 9.16 | 6.96 | 5.61
| 13 | 35827 | 32.47 | 25.13 | 26.24 | 18.16 | 12.63 | 9.15 | 6.94 | 5.6
LFC3N (Sta. 1+50; Offset -15') | 1 | 34912 | 48.53 | 35.63 | 36.49 | 23.27 | 14.8 | 9.97 | 7.13 | 5.62
| 2 | 12579 | 15.05 | 10.82 | 11.08 | 6.88 | 4.41 | 3.13 | 2.38 | 1.99
| 3 | 12632 | 14.45 | 10.4 | 10.6 | 6.69 | 4.33 | 3.12 | 2.36 | 1.97
| 4 | 12694 | 14.3 | 10.33 | 10.55 | 6.67 | 4.36 | 3.14 | 2.39 | 1.99
| 5 | 12692 | 14.12 | 10.25 | 10.43 | 6.65 | 4.37 | 3.14 | 2.39 | 1.99
| 6 | 23393 | 27.33 | 20.03 | 20.53 | 13.16 | 8.66 | 6.14 | 4.64 | 3.79
| 7 | 23369 | 27 | 19.8 | 20.33 | 13.07 | 8.67 | 6.18 | 4.68 | 3.81
| 8 | 23512 | 26.89 | 19.71 | 20.25 | 13.08 | 8.72 | 6.21 | 4.72 | 3.84
| 9 | 23319 | 26.69 | 19.62 | 20.17 | 13.06 | 8.69 | 6.22 | 4.72 | 3.84
| 10 | 35826 | 40.84 | 30.04 | 30.93 | 20.22 | 13.54 | 9.64 | 7.28 | 5.92
| 11 | 35900 | 40.89 | 30.12 | 31.03 | 20.37 | 13.66 | 9.75 | 7.38 | 6
| 12 | 35616 | 40.75 | 30.08 | 30.96 | 20.37 | 13.67 | 9.81 | 7.41 | 6.02
| 13 | 35769 | 40.7 | 30.07 | 30.96 | 20.41 | 13.7 | 9.85 | 7.44 | 6.07
LFC3N (Sta. 1+50; Offset -25') | 1 | 35307 | 39.29 | 30.42 | 31.6 | 21.49 | 14.38 | 10.02 | 7.21 | 5.47
| 2 | 12609 | 12.17 | 9.22 | 9.58 | 6.32 | 4.24 | 3.05 | 2.32 | 1.88
| 3 | 12634 | 11.84 | 8.98 | 9.33 | 6.24 | 4.22 | 3.06 | 2.34 | 1.92
| 4 | 12694 | 11.71 | 8.89 | 9.25 | 6.19 | 4.2 | 3.05 | 2.32 | 1.91
| 5 | 12668 | 11.66 | 8.89 | 9.2 | 6.21 | 4.22 | 3.06 | 2.34 | 1.9
| 6 | 23511 | 22.79 | 17.56 | 18.25 | 12.33 | 8.41 | 6.07 | 4.55 | 3.63
| 7 | 23506 | 22.58 | 17.4 | 18.1 | 12.25 | 8.39 | 6.08 | 4.57 | 3.64
| 8 | 23445 | 22.47 | 17.32 | 18.03 | 12.2 | 8.36 | 6.08 | 4.58 | 3.65
| 9 | 23512 | 22.36 | 17.25 | 17.97 | 12.18 | 8.35 | 6.07 | 4.58 | 3.66
| 10 | 36077 | 34.61 | 26.67 | 27.89 | 19.18 | 13.2 | 9.57 | 7.19 | 5.67
| 11 | 36141 | 34.61 | 26.68 | 27.93 | 19.24 | 13.28 | 9.66 | 7.26 | 5.71
| 12 | 36274 | 34.44 | 26.58 | 27.83 | 19.18 | 13.26 | 9.64 | 7.25 | 5.71
| 13 | 36342 | 34.49 | 26.61 | 27.89 | 19.24 | 13.31 | 9.69 | 7.29 | 5.73
Comments: Results are supposed to be reviewed by GDIT engineer.
Test Performed By: | Henry Fermin |  |  | Reviewed By:
Date: 02/24/2021 |  |  |  | Date:
Note on A9: Christopher Tomlinson: P-152, P-154, P-209, P-306, P-307, P-401, P-403, P-501

## HWD Form - LFC3S
ASTM D4694 - Heavy Weight Deflectometer (HWD)
Project: TO5 CC9 |  |  | Plate Radius (in): 5.91
Date: 02/24/2021 |  |  | Number of Sensors: 8
Technician: Henry Fermin |  |  | Radial Offset of Sensors (in): 0, -12, 12, 24, 36, 48, 60, 72
Layer Material: P-401 |  |  | Ground Temperature (°F): 45 - 50
Test Item: LFC3S |  |  | Ambient Temperature (°F): 47 - 54
Test Results
Location | Drop | Load, lbf | D0, mils | D1, mils | D2, mils | D3, mils | D4, mils | D5, mils | D6, mils | D7, mils
|  |  | 0 | -12 | 12 | 24 | 36 | 48 | 60 | 72
LFC3S (Sta. 1+35; Offset +5') | 1 | 35230 | 41.82 | 31.18 | 32.15 | 21.03 | 13.63 | 9.3 | 6.7 | 5.25
| 2 | 12209 | 12.31 | 8.96 | 9.23 | 5.89 | 3.87 | 2.77 | 2.14 | 1.79
| 3 | 12271 | 11.81 | 8.6 | 8.83 | 5.72 | 3.82 | 2.78 | 2.16 | 1.81
| 4 | 12281 | 11.6 | 8.49 | 8.7 | 5.67 | 3.81 | 2.79 | 2.16 | 1.8
| 5 | 12287 | 11.5 | 8.41 | 8.66 | 5.63 | 3.79 | 2.77 | 2.15 | 1.79
| 6 | 23479 | 23.17 | 17.1 | 17.73 | 11.6 | 7.75 | 5.58 | 4.26 | 3.51
| 7 | 23401 | 22.77 | 16.81 | 17.45 | 11.42 | 7.67 | 5.53 | 4.27 | 3.49
| 8 | 23431 | 22.64 | 16.72 | 17.35 | 11.4 | 7.67 | 5.56 | 4.29 | 3.52
| 9 | 23471 | 22.58 | 16.71 | 17.35 | 11.42 | 7.71 | 5.57 | 4.29 | 3.52
| 10 | 35969 | 35.27 | 26.08 | 27.11 | 18.03 | 12.19 | 8.77 | 6.69 | 5.44
| 11 | 36114 | 35.25 | 26.07 | 27.16 | 18.12 | 12.34 | 8.89 | 6.78 | 5.52
| 12 | 36040 | 35.01 | 25.85 | 27.01 | 18.07 | 12.3 | 8.89 | 6.79 | 5.52
| 13 | 36238 | 34.91 | 25.79 | 27.01 | 18.07 | 12.33 | 8.92 | 6.82 | 5.54
LFC3S (Sta. 1+35; Offset +15') | 1 | 35234 | 41.85 | 31.12 | 32.55 | 21.15 | 13.71 | 9.22 | 6.68 | 5.3
| 2 | 12394 | 12.97 | 9.5 | 9.9 | 6.31 | 4.17 | 2.93 | 2.24 | 1.85
| 3 | 12367 | 12.45 | 9.11 | 9.51 | 6.14 | 4.05 | 2.91 | 2.23 | 1.85
| 4 | 12496 | 12.3 | 9.03 | 9.42 | 6.12 | 4.06 | 2.92 | 2.24 | 1.86
| 5 | 12462 | 12.23 | 9 | 9.38 | 6.11 | 4.08 | 2.94 | 2.25 | 1.86
| 6 | 23316 | 24.04 | 17.83 | 18.72 | 12.24 | 8.17 | 5.8 | 4.4 | 3.58
| 7 | 23163 | 23.85 | 17.73 | 18.59 | 12.2 | 8.18 | 5.86 | 4.44 | 3.62
| 8 | 23201 | 23.69 | 17.62 | 18.5 | 12.18 | 8.19 | 5.88 | 4.46 | 3.64
| 9 | 23461 | 23.63 | 17.56 | 18.45 | 12.16 | 8.16 | 5.87 | 4.46 | 3.63
| 10 | 35790 | 36.42 | 27.06 | 28.55 | 18.95 | 12.76 | 9.07 | 6.87 | 5.58
| 11 | 35830 | 36.51 | 27.12 | 28.7 | 19.14 | 12.98 | 9.22 | 6.98 | 5.68
| 12 | 35921 | 36.33 | 27.03 | 28.65 | 19.11 | 12.99 | 9.25 | 7.02 | 5.69
| 13 | 35878 | 36.25 | 27.03 | 28.61 | 19.14 | 13.03 | 9.3 | 7.05 | 5.71
LFC3S (Sta. 1+35; Offset +25') | 1 | 35313 | 40.55 | 30.44 | 31.89 | 21.01 | 13.82 | 9.42 | 6.83 | 5.25
| 2 | 12389 | 12.48 | 9.19 | 9.6 | 6.19 | 4.07 | 2.91 | 2.21 | 1.78
| 3 | 12275 | 12.03 | 8.85 | 9.25 | 6.01 | 4 | 2.88 | 2.21 | 1.79
| 4 | 12418 | 11.87 | 8.75 | 9.15 | 5.96 | 3.98 | 2.85 | 2.2 | 1.8
| 5 | 12415 | 11.78 | 8.72 | 9.08 | 5.95 | 3.98 | 2.85 | 2.19 | 1.79
| 6 | 23242 | 23.32 | 17.37 | 18.28 | 12.01 | 8 | 5.71 | 4.3 | 3.43
| 7 | 23389 | 23.06 | 17.2 | 18.12 | 11.92 | 7.98 | 5.73 | 4.34 | 3.47
| 8 | 23510 | 22.94 | 17.15 | 18.06 | 11.92 | 8.04 | 5.77 | 4.37 | 3.48
| 9 | 23431 | 22.84 | 17.07 | 17.99 | 11.89 | 8 | 5.75 | 4.36 | 3.47
| 10 | 35999 | 35.29 | 26.39 | 27.8 | 18.56 | 12.6 | 8.98 | 6.78 | 5.37
| 11 | 36009 | 35.37 | 26.44 | 27.93 | 18.67 | 12.7 | 9.09 | 6.86 | 5.43
| 12 | 36052 | 35.29 | 26.39 | 27.9 | 18.66 | 12.71 | 9.1 | 6.88 | 5.44
| 13 | 35841 | 35.17 | 26.29 | 27.84 | 18.64 | 12.7 | 9.1 | 6.88 | 5.43
Comments: Results are supposed to be reviewed by GDIT engineer.
Test Performed By: | Henry Fermin |  |  | Reviewed By:
Date: 02/24/2021 |  |  |  | Date:
Test Results
Location | Drop | Load, lbf | D0, mils | D1, mils | D2, mils | D3, mils | D4, mils | D5, mils | D6, mils | D7, mils
|  |  | 0 | -12 | 12 | 24 | 36 | 48 | 60 | 72
LFC3S (Sta. 1+50; Offset +5') | 1 | 35261 | 39.62 | 30.2 | 31.44 | 20.88 | 13.55 | 9.23 | 6.59 | 5.12
| 2 | 12227 | 11.63 | 8.66 | 9.01 | 5.84 | 3.83 | 2.76 | 2.1 | 1.76
| 3 | 12312 | 11.19 | 8.36 | 8.68 | 5.7 | 3.8 | 2.77 | 2.13 | 1.77
| 4 | 12263 | 10.99 | 8.23 | 8.53 | 5.65 | 3.78 | 2.76 | 2.12 | 1.77
| 5 | 12255 | 10.89 | 8.15 | 8.45 | 5.59 | 3.76 | 2.73 | 2.12 | 1.76
| 6 | 23455 | 22.11 | 16.71 | 17.46 | 11.57 | 7.71 | 5.55 | 4.21 | 3.43
| 7 | 23373 | 21.77 | 16.46 | 17.26 | 11.47 | 7.72 | 5.58 | 4.24 | 3.45
| 8 | 23442 | 21.62 | 16.32 | 17.15 | 11.42 | 7.74 | 5.57 | 4.26 | 3.45
| 9 | 23445 | 21.55 | 16.32 | 17.13 | 11.42 | 7.74 | 5.59 | 4.26 | 3.45
| 10 | 36236 | 33.76 | 25.52 | 26.78 | 18.02 | 12.22 | 8.76 | 6.62 | 5.36
| 11 | 36074 | 33.57 | 25.42 | 26.68 | 17.99 | 12.22 | 8.8 | 6.67 | 5.41
| 12 | 36109 | 33.46 | 25.3 | 26.61 | 17.98 | 12.24 | 8.84 | 6.7 | 5.42
| 13 | 36240 | 33.43 | 25.3 | 26.63 | 18.03 | 12.23 | 8.89 | 6.74 | 5.47
LFC3S (Sta. 1+50; Offset +15') | 1 | 35074 | 42.45 | 30.94 | 32.73 | 21.07 | 13.35 | 8.99 | 6.48 | 5.12
| 2 | 12391 | 13.08 | 9.36 | 9.89 | 6.24 | 4.03 | 2.86 | 2.19 | 1.83
| 3 | 12320 | 12.66 | 9.08 | 9.59 | 6.12 | 3.97 | 2.86 | 2.2 | 1.82
| 4 | 12416 | 12.49 | 8.96 | 9.45 | 6.07 | 3.97 | 2.86 | 2.21 | 1.82
| 5 | 12454 | 12.37 | 8.92 | 9.38 | 6.04 | 3.95 | 2.85 | 2.19 | 1.82
| 6 | 23245 | 24.46 | 17.79 | 18.87 | 12.22 | 7.98 | 5.7 | 4.33 | 3.52
| 7 | 23289 | 24.19 | 17.59 | 18.66 | 12.13 | 7.98 | 5.74 | 4.37 | 3.55
| 8 | 23273 | 24.04 | 17.47 | 18.57 | 12.11 | 7.96 | 5.75 | 4.37 | 3.55
| 9 | 23346 | 23.96 | 17.42 | 18.48 | 12.1 | 7.97 | 5.75 | 4.38 | 3.56
| 10 | 35520 | 36.9 | 26.95 | 28.58 | 18.84 | 12.48 | 8.92 | 6.77 | 5.51
| 11 | 35834 | 36.92 | 26.96 | 28.74 | 18.97 | 12.6 | 9.04 | 6.86 | 5.57
| 12 | 35666 | 36.77 | 26.91 | 28.67 | 18.96 | 12.62 | 9.07 | 6.88 | 5.59
| 13 | 35906 | 36.69 | 26.89 | 28.63 | 18.98 | 12.67 | 9.11 | 6.91 | 5.61
LFC3S (Sta. 1+50; Offset +25') | 1 | 35408 | 38.19 | 29.37 | 30.36 | 20.46 | 13.66 | 9.39 | 6.73 | 5.12
| 2 | 12216 | 11.52 | 8.71 | 9 | 5.94 | 3.97 | 2.86 | 2.18 | 1.76
| 3 | 12413 | 11.22 | 8.49 | 8.76 | 5.83 | 3.94 | 2.86 | 2.2 | 1.78
| 4 | 12426 | 11.04 | 8.37 | 8.62 | 5.78 | 3.91 | 2.85 | 2.18 | 1.77
| 5 | 12602 | 11.01 | 8.35 | 8.6 | 5.77 | 3.92 | 2.87 | 2.19 | 1.77
| 6 | 23481 | 21.86 | 16.69 | 17.39 | 11.72 | 7.98 | 5.71 | 4.31 | 3.43
| 7 | 23453 | 21.69 | 16.55 | 17.27 | 11.68 | 7.95 | 5.74 | 4.34 | 3.45
| 8 | 23460 | 21.52 | 16.42 | 17.14 | 11.61 | 7.92 | 5.75 | 4.34 | 3.46
| 9 | 23571 | 21.39 | 16.32 | 17.06 | 11.57 | 7.91 | 5.73 | 4.34 | 3.45
| 10 | 36035 | 33.26 | 25.4 | 26.56 | 18.17 | 12.43 | 8.97 | 6.76 | 5.32
| 11 | 36220 | 33.39 | 25.53 | 26.69 | 18.29 | 12.62 | 9.06 | 6.84 | 5.38
| 12 | 35975 | 33.24 | 25.42 | 26.56 | 18.24 | 12.55 | 9.06 | 6.84 | 5.37
| 13 | 36185 | 33.2 | 25.37 | 26.63 | 18.3 | 12.62 | 9.1 | 6.87 | 5.4
Comments: Results are supposed to be reviewed by GDIT engineer.
Test Performed By: | Henry Fermin |  |  | Reviewed By:
Date: 02/24/2021 |  |  |  | Date:
Note on A9: Christopher Tomlinson: P-152, P-154, P-209, P-306, P-307, P-401, P-403, P-501

## HWD Form - LFS4N
ASTM D4694 - Heavy Weight Deflectometer (HWD)
Project: TO5 CC9 |  |  | Plate Radius (in): 5.91
Date: 02/24/2021 |  |  | Number of Sensors: 8
Technician: Henry Fermin |  |  | Radial Offset of Sensors (in): 0, -12, 12, 24, 36, 48, 60, 72
Layer Material: P-401 |  |  | Ground Temperature (°F): 45 - 50
Test Item: LFS4N |  |  | Ambient Temperature (°F): 47 - 54
Test Results
Location | Drop | Load, lbf | D0, mils | D1, mils | D2, mils | D3, mils | D4, mils | D5, mils | D6, mils | D7, mils
|  |  | 0 | -12 | 12 | 24 | 36 | 48 | 60 | 72
LFS4N (Sta. 1+95; Offset -5') | 1 | 36742 | 15.83 | 13.38 | 13.92 | 11.39 | 9.26 | 7.53 | 6.06 | 4.92
| 2 | 12790 | 4.94 | 4.15 | 4.29 | 3.53 | 2.9 | 2.39 | 1.97 | 1.65
| 3 | 12667 | 4.92 | 4.13 | 4.26 | 3.52 | 2.89 | 2.38 | 1.96 | 1.64
| 4 | 12764 | 4.94 | 4.16 | 4.29 | 3.54 | 2.91 | 2.4 | 1.97 | 1.66
| 5 | 12586 | 4.93 | 4.15 | 4.29 | 3.55 | 2.91 | 2.4 | 1.97 | 1.66
| 6 | 24121 | 9.83 | 8.33 | 8.7 | 7.07 | 5.74 | 4.72 | 3.84 | 3.17
| 7 | 24076 | 9.85 | 8.33 | 8.7 | 7.07 | 5.73 | 4.72 | 3.86 | 3.2
| 8 | 24138 | 9.81 | 8.32 | 8.72 | 7.06 | 5.75 | 4.72 | 3.84 | 3.18
| 9 | 24249 | 9.85 | 8.33 | 8.7 | 7.06 | 5.76 | 4.73 | 3.84 | 3.19
| 10 | 36907 | 15.34 | 12.9 | 13.49 | 10.97 | 8.88 | 7.32 | 5.93 | 4.88
| 11 | 36985 | 15.38 | 12.97 | 13.56 | 11.02 | 8.92 | 7.34 | 5.96 | 4.91
| 12 | 36948 | 15.43 | 13.02 | 13.65 | 11.07 | 8.94 | 7.37 | 5.99 | 4.92
| 13 | 36902 | 15.42 | 12.99 | 13.63 | 11.05 | 8.93 | 7.36 | 5.98 | 4.91
LFS4N (Sta. 1+95; Offset -15') | 1 | 36255 | 26.44 | 20.92 | 21.36 | 15.53 | 11.28 | 8.29 | 6.32 | 5.06
| 2 | 12833 | 8.25 | 6.52 | 6.57 | 4.76 | 3.43 | 2.59 | 2.03 | 1.69
| 3 | 12927 | 8.1 | 6.42 | 6.47 | 4.7 | 3.43 | 2.58 | 2.03 | 1.68
| 4 | 12887 | 8.05 | 6.38 | 6.45 | 4.67 | 3.41 | 2.56 | 2.02 | 1.66
| 5 | 12939 | 8.03 | 6.38 | 6.44 | 4.67 | 3.4 | 2.57 | 2.03 | 1.68
| 6 | 23872 | 15.89 | 12.67 | 12.92 | 9.33 | 6.77 | 5.08 | 3.96 | 3.25
| 7 | 23975 | 15.84 | 12.62 | 12.88 | 9.35 | 6.8 | 5.1 | 3.99 | 3.27
| 8 | 23999 | 15.81 | 12.59 | 12.89 | 9.33 | 6.81 | 5.1 | 4 | 3.28
| 9 | 24068 | 15.74 | 12.54 | 12.87 | 9.33 | 6.81 | 5.11 | 4 | 3.28
| 10 | 36760 | 23.96 | 19.03 | 19.54 | 14.3 | 10.51 | 7.93 | 6.19 | 5.03
| 11 | 36832 | 24.04 | 19.12 | 19.65 | 14.38 | 10.61 | 7.99 | 6.24 | 5.07
| 12 | 36851 | 24.01 | 19.09 | 19.63 | 14.37 | 10.6 | 7.99 | 6.24 | 5.07
| 13 | 36851 | 24.02 | 19.1 | 19.65 | 14.4 | 10.64 | 8.01 | 6.27 | 5.08
LFS4N (Sta. 1+95; Offset -25') | 1 | 37140 | 18.19 | 15.25 | 15.32 | 12.26 | 9.72 | 7.83 | 6.2 | 4.97
| 2 | 13186 | 5.68 | 4.75 | 4.82 | 3.87 | 3.15 | 2.54 | 2.07 | 1.72
| 3 | 13076 | 5.65 | 4.74 | 4.81 | 3.87 | 3.15 | 2.55 | 2.08 | 1.73
| 4 | 13163 | 5.62 | 4.71 | 4.76 | 3.84 | 3.11 | 2.53 | 2.06 | 1.7
| 5 | 13168 | 5.67 | 4.74 | 4.79 | 3.86 | 3.13 | 2.55 | 2.07 | 1.72
| 6 | 24122 | 11.01 | 9.21 | 9.34 | 7.41 | 5.96 | 4.84 | 3.89 | 3.17
| 7 | 23870 | 10.95 | 9.14 | 9.29 | 7.39 | 5.93 | 4.8 | 3.86 | 3.18
| 8 | 24035 | 11.02 | 9.18 | 9.32 | 7.41 | 5.95 | 4.84 | 3.89 | 3.19
| 9 | 24090 | 11.02 | 9.2 | 9.33 | 7.43 | 5.96 | 4.86 | 3.91 | 3.2
| 10 | 37506 | 17.37 | 14.47 | 14.6 | 11.67 | 9.3 | 7.55 | 6.07 | 4.93
| 11 | 37398 | 17.42 | 14.48 | 14.67 | 11.68 | 9.3 | 7.56 | 6.08 | 4.94
| 12 | 37465 | 17.48 | 14.51 | 14.68 | 11.71 | 9.32 | 7.58 | 6.09 | 4.95
| 13 | 37545 | 17.5 | 14.53 | 14.73 | 11.74 | 9.34 | 7.59 | 6.1 | 4.96
Comments: Results are supposed to be reviewed by GDIT engineer.
Test Performed By: | Henry Fermin |  |  | Reviewed By:
Date: 02/24/2021 |  |  |  | Date:
Test Results
Location | Drop | Load, lbf | D0, mils | D1, mils | D2, mils | D3, mils | D4, mils | D5, mils | D6, mils | D7, mils
|  |  | 0 | -12 | 12 | 24 | 36 | 48 | 60 | 72
LFS4N (Sta. 2+10; Offset -5') | 1 | 36333 | 18.39 | 15.16 | 15.3 | 11.79 | 9.04 | 7.27 | 5.84 | 4.75
| 2 | 12647 | 5.61 | 4.64 | 4.7 | 3.64 | 2.88 | 2.32 | 1.93 | 1.62
| 3 | 12633 | 5.54 | 4.6 | 4.67 | 3.64 | 2.86 | 2.32 | 1.93 | 1.62
| 4 | 12697 | 5.52 | 4.58 | 4.62 | 3.61 | 2.86 | 2.32 | 1.92 | 1.61
| 5 | 12671 | 5.53 | 4.58 | 4.65 | 3.63 | 2.87 | 2.33 | 1.93 | 1.63
| 6 | 23896 | 11.27 | 9.37 | 9.48 | 7.29 | 5.66 | 4.57 | 3.75 | 3.1
| 7 | 24067 | 11.26 | 9.32 | 9.46 | 7.26 | 5.66 | 4.57 | 3.76 | 3.11
| 8 | 23868 | 11.24 | 9.31 | 9.44 | 7.26 | 5.66 | 4.56 | 3.76 | 3.11
| 9 | 24107 | 11.25 | 9.32 | 9.48 | 7.27 | 5.68 | 4.58 | 3.77 | 3.13
| 10 | 36961 | 17.56 | 14.47 | 14.69 | 11.3 | 8.74 | 7.08 | 5.77 | 4.75
| 11 | 37127 | 17.74 | 14.58 | 14.81 | 11.39 | 8.82 | 7.13 | 5.83 | 4.79
| 12 | 36751 | 17.73 | 14.59 | 14.82 | 11.38 | 8.81 | 7.13 | 5.81 | 4.78
| 13 | 36928 | 17.76 | 14.61 | 14.85 | 11.42 | 8.82 | 7.15 | 5.84 | 4.79
LFS4N (Sta. 2+10; Offset -15') | 1 | 36167 | 21.77 | 17.66 | 17.98 | 13.13 | 9.69 | 7.44 | 5.75 | 4.69
| 2 | 12910 | 6.86 | 5.57 | 5.6 | 4.08 | 3.04 | 2.38 | 1.9 | 1.6
| 3 | 12998 | 6.79 | 5.5 | 5.53 | 4.05 | 3.02 | 2.37 | 1.9 | 1.6
| 4 | 12894 | 6.76 | 5.46 | 5.49 | 4.04 | 3.01 | 2.36 | 1.9 | 1.62
| 5 | 12932 | 6.72 | 5.45 | 5.49 | 4.03 | 3.01 | 2.36 | 1.9 | 1.62
| 6 | 23910 | 13.37 | 10.9 | 11.08 | 8.06 | 5.99 | 4.67 | 3.7 | 3.1
| 7 | 23998 | 13.29 | 10.83 | 11.05 | 8.04 | 5.98 | 4.64 | 3.7 | 3.09
| 8 | 24016 | 13.3 | 10.87 | 11.06 | 8.08 | 6 | 4.68 | 3.73 | 3.11
| 9 | 24122 | 13.26 | 10.83 | 11.07 | 8.08 | 6.01 | 4.68 | 3.74 | 3.1
| 10 | 36902 | 20.29 | 16.5 | 16.87 | 12.48 | 9.33 | 7.29 | 5.76 | 4.76
| 11 | 37018 | 20.33 | 16.53 | 16.94 | 12.52 | 9.32 | 7.32 | 5.79 | 4.8
| 12 | 37104 | 20.34 | 16.54 | 16.97 | 12.54 | 9.34 | 7.35 | 5.8 | 4.81
| 13 | 36864 | 20.3 | 16.53 | 16.95 | 12.53 | 9.33 | 7.35 | 5.81 | 4.81
LFS4N (Sta. 2+10; Offset -25') | 1 | 36991 | 16.39 | 13.91 | 13.81 | 11.21 | 9.01 | 7.36 | 5.91 | 4.77
| 2 | 13310 | 5.18 | 4.36 | 4.37 | 3.58 | 2.95 | 2.42 | 1.98 | 1.65
| 3 | 13177 | 5.11 | 4.32 | 4.35 | 3.54 | 2.91 | 2.39 | 1.97 | 1.65
| 4 | 13208 | 5.14 | 4.35 | 4.38 | 3.58 | 2.93 | 2.41 | 1.98 | 1.66
| 5 | 13128 | 5.13 | 4.34 | 4.38 | 3.57 | 2.93 | 2.41 | 1.98 | 1.66
| 6 | 23937 | 9.97 | 8.45 | 8.45 | 6.8 | 5.55 | 4.56 | 3.71 | 3.06
| 7 | 24185 | 9.99 | 8.46 | 8.45 | 6.83 | 5.57 | 4.58 | 3.73 | 3.08
| 8 | 24017 | 9.9 | 8.4 | 8.41 | 6.78 | 5.54 | 4.55 | 3.71 | 3.07
| 9 | 24015 | 9.97 | 8.43 | 8.44 | 6.82 | 5.56 | 4.57 | 3.73 | 3.09
| 10 | 37413 | 15.79 | 13.27 | 13.25 | 10.76 | 8.66 | 7.16 | 5.8 | 4.76
| 11 | 36951 | 15.8 | 13.29 | 13.27 | 10.76 | 8.67 | 7.16 | 5.8 | 4.77
| 12 | 37629 | 15.89 | 13.36 | 13.35 | 10.83 | 8.71 | 7.21 | 5.85 | 4.81
| 13 | 37589 | 15.86 | 13.33 | 13.35 | 10.81 | 8.69 | 7.19 | 5.82 | 4.79
Comments: Results are supposed to be reviewed by GDIT engineer.
Test Performed By: | Henry Fermin |  |  | Reviewed By:
Date: 02/24/2021 |  |  |  | Date:
Note on A9: Christopher Tomlinson: P-152, P-154, P-209, P-306, P-307, P-401, P-403, P-501

## HWD Form - LFC4S
ASTM D4694 - Heavy Weight Deflectometer (HWD)
Project: TO5 CC9 |  |  | Plate Radius (in): 5.91
Date: 02/24/2021 |  |  | Number of Sensors: 8
Technician: Henry Fermin |  |  | Radial Offset of Sensors (in): 0, -12, 12, 24, 36, 48, 60, 72
Layer Material: P-401 |  |  | Ground Temperature (°F): 45 - 50
Test Item: LFC4S |  |  | Ambient Temperature (°F): 47 - 54
Test Results
Location | Drop | Load, lbf | D0, mils | D1, mils | D2, mils | D3, mils | D4, mils | D5, mils | D6, mils | D7, mils
|  |  | 0 | -12 | 12 | 24 | 36 | 48 | 60 | 72
LFC4S (Sta. 1+95; Offset +5') | 1 | 35528 | 37.19 | 28.71 | 29.35 | 19.7 | 12.99 | 9.04 | 6.6 | 5.17
| 2 | 12170 | 10.93 | 8.26 | 8.42 | 5.52 | 3.68 | 2.71 | 2.1 | 1.76
| 3 | 12214 | 10.53 | 7.95 | 8.1 | 5.37 | 3.64 | 2.69 | 2.09 | 1.75
| 4 | 12282 | 10.4 | 7.88 | 8.01 | 5.34 | 3.64 | 2.69 | 2.1 | 1.76
| 5 | 12328 | 10.33 | 7.81 | 7.98 | 5.32 | 3.6 | 2.68 | 2.08 | 1.75
| 6 | 23480 | 20.75 | 15.89 | 16.3 | 10.9 | 7.34 | 5.39 | 4.14 | 3.4
| 7 | 23505 | 20.54 | 15.7 | 16.14 | 10.82 | 7.33 | 5.41 | 4.18 | 3.42
| 8 | 23528 | 20.41 | 15.62 | 16.07 | 10.8 | 7.36 | 5.44 | 4.2 | 3.45
| 9 | 23587 | 20.37 | 15.58 | 16.08 | 10.81 | 7.36 | 5.45 | 4.21 | 3.45
| 10 | 36173 | 31.76 | 24.31 | 25.08 | 17.01 | 11.61 | 8.52 | 6.54 | 5.31
| 11 | 36137 | 31.62 | 24.17 | 24.99 | 17.01 | 11.61 | 8.58 | 6.61 | 5.36
| 12 | 36315 | 31.55 | 24.15 | 24.98 | 17.01 | 11.64 | 8.62 | 6.64 | 5.4
| 13 | 36264 | 31.43 | 24.03 | 24.93 | 17.02 | 11.65 | 8.64 | 6.66 | 5.41
LFC4S (Sta. 1+95; Offset +15') | 1 | 35307 | 37.89 | 28.85 | 29.94 | 19.82 | 12.93 | 9 | 6.53 | 5.21
| 2 | 12482 | 11.77 | 8.8 | 9.09 | 5.93 | 3.93 | 2.86 | 2.18 | 1.82
| 3 | 12567 | 11.37 | 8.51 | 8.79 | 5.78 | 3.87 | 2.85 | 2.18 | 1.81
| 4 | 12392 | 11.2 | 8.42 | 8.66 | 5.74 | 3.85 | 2.83 | 2.18 | 1.81
| 5 | 12685 | 11.16 | 8.42 | 8.66 | 5.74 | 3.86 | 2.85 | 2.19 | 1.82
| 6 | 23380 | 22 | 16.72 | 17.37 | 11.57 | 7.77 | 5.66 | 4.31 | 3.57
| 7 | 23506 | 21.78 | 16.57 | 17.21 | 11.5 | 7.74 | 5.69 | 4.36 | 3.58
| 8 | 23527 | 21.6 | 16.47 | 17.12 | 11.47 | 7.74 | 5.71 | 4.35 | 3.58
| 9 | 23668 | 21.58 | 16.43 | 17.09 | 11.47 | 7.78 | 5.7 | 4.37 | 3.58
| 10 | 35764 | 33.31 | 25.36 | 26.44 | 17.86 | 12.12 | 8.86 | 6.72 | 5.5
| 11 | 36019 | 33.28 | 25.36 | 26.49 | 17.95 | 12.18 | 8.96 | 6.82 | 5.58
| 12 | 36026 | 33.22 | 25.31 | 26.54 | 18.02 | 12.26 | 9.02 | 6.87 | 5.6
| 13 | 36033 | 33.15 | 25.22 | 26.51 | 18.04 | 12.29 | 9.06 | 6.9 | 5.62
LFC4S (Sta. 1+95; Offset +25') | 1 | 35368 | 36.08 | 28.16 | 29.02 | 19.62 | 13.08 | 9.01 | 6.53 | 5.07
| 2 | 12538 | 10.92 | 8.38 | 8.58 | 5.7 | 3.85 | 2.76 | 2.11 | 1.73
| 3 | 12598 | 10.6 | 8.13 | 8.36 | 5.56 | 3.78 | 2.75 | 2.11 | 1.74
| 4 | 12660 | 10.46 | 8.03 | 8.22 | 5.52 | 3.77 | 2.75 | 2.11 | 1.74
| 5 | 12565 | 10.39 | 7.99 | 8.18 | 5.49 | 3.76 | 2.74 | 2.11 | 1.73
| 6 | 23452 | 20.8 | 16.14 | 16.65 | 11.23 | 7.59 | 5.5 | 4.18 | 3.36
| 7 | 23540 | 20.49 | 15.89 | 16.44 | 11.11 | 7.56 | 5.51 | 4.19 | 3.37
| 8 | 23685 | 20.37 | 15.81 | 16.35 | 11.08 | 7.54 | 5.5 | 4.19 | 3.38
| 9 | 23663 | 20.35 | 15.79 | 16.34 | 11.1 | 7.57 | 5.52 | 4.21 | 3.39
| 10 | 35949 | 31.61 | 24.56 | 25.48 | 17.42 | 11.92 | 8.6 | 6.51 | 5.2
| 11 | 36221 | 31.61 | 24.53 | 25.5 | 17.45 | 11.95 | 8.65 | 6.54 | 5.22
| 12 | 36286 | 31.48 | 24.45 | 25.45 | 17.43 | 11.96 | 8.65 | 6.55 | 5.23
| 13 | 36141 | 31.47 | 24.43 | 25.46 | 17.48 | 12.02 | 8.7 | 6.58 | 5.25
Comments: Results are supposed to be reviewed by GDIT engineer.
Test Performed By: | Henry Fermin |  |  | Reviewed By:
Date: 02/24/2021 |  |  |  | Date:
Test Results
Location | Drop | Load, lbf | D0, mils | D1, mils | D2, mils | D3, mils | D4, mils | D5, mils | D6, mils | D7, mils
|  |  | 0 | -12 | 12 | 24 | 36 | 48 | 60 | 72
LFC4S (Sta. 2+10; Offset +5') | 1 | 35534 | 37.55 | 28.74 | 29.58 | 19.68 | 12.84 | 8.86 | 6.4 | 5
| 2 | 12286 | 11.08 | 8.3 | 8.55 | 5.55 | 3.7 | 2.67 | 2.04 | 1.7
| 3 | 12301 | 10.68 | 7.99 | 8.2 | 5.38 | 3.62 | 2.65 | 2.03 | 1.7
| 4 | 12310 | 10.56 | 7.92 | 8.12 | 5.38 | 3.62 | 2.66 | 2.04 | 1.73
| 5 | 12318 | 10.46 | 7.86 | 8.07 | 5.35 | 3.63 | 2.65 | 2.04 | 1.71
| 6 | 23631 | 21.07 | 15.97 | 16.56 | 10.96 | 7.35 | 5.35 | 4.06 | 3.32
| 7 | 23620 | 20.86 | 15.78 | 16.4 | 10.91 | 7.39 | 5.37 | 4.09 | 3.35
| 8 | 23599 | 20.67 | 15.65 | 16.26 | 10.85 | 7.33 | 5.36 | 4.09 | 3.36
| 9 | 23567 | 20.59 | 15.63 | 16.24 | 10.85 | 7.35 | 5.38 | 4.11 | 3.37
| 10 | 36213 | 32.03 | 24.27 | 25.26 | 17.02 | 11.56 | 8.39 | 6.36 | 5.16
| 11 | 36088 | 31.91 | 24.18 | 25.17 | 17.02 | 11.55 | 8.45 | 6.43 | 5.21
| 12 | 36259 | 31.8 | 24.08 | 25.12 | 17.01 | 11.66 | 8.47 | 6.45 | 5.23
| 13 | 36219 | 31.73 | 24.01 | 25.1 | 17 | 11.59 | 8.49 | 6.45 | 5.24
LFC4S (Sta. 2+10; Offset +15') | 1 | 35342 | 39.14 | 29.61 | 30.46 | 20.02 | 13.26 | 8.89 | 6.5 | 5.11
| 2 | 12373 | 12.11 | 9.02 | 9.26 | 6.01 | 4.02 | 2.84 | 2.18 | 1.81
| 3 | 12513 | 11.74 | 8.71 | 8.98 | 5.85 | 3.92 | 2.81 | 2.18 | 1.81
| 4 | 12445 | 11.64 | 8.68 | 8.9 | 5.83 | 3.94 | 2.83 | 2.2 | 1.82
| 5 | 12457 | 11.51 | 8.61 | 8.82 | 5.8 | 3.92 | 2.82 | 2.19 | 1.81
| 6 | 23457 | 22.77 | 17.13 | 17.71 | 11.69 | 7.93 | 5.62 | 4.33 | 3.53
| 7 | 23401 | 22.5 | 16.95 | 17.54 | 11.6 | 7.91 | 5.64 | 4.37 | 3.55
| 8 | 23474 | 22.36 | 16.86 | 17.46 | 11.56 | 7.87 | 5.65 | 4.37 | 3.54
| 9 | 23348 | 22.28 | 16.8 | 17.4 | 11.56 | 7.89 | 5.66 | 4.38 | 3.57
| 10 | 35847 | 34.37 | 25.85 | 26.84 | 17.97 | 12.31 | 8.76 | 6.73 | 5.45
| 11 | 35881 | 34.39 | 25.82 | 26.92 | 18.1 | 12.46 | 8.88 | 6.83 | 5.52
| 12 | 35787 | 34.31 | 25.76 | 26.95 | 18.13 | 12.5 | 8.93 | 6.87 | 5.56
| 13 | 35612 | 34.17 | 25.7 | 26.92 | 18.12 | 12.53 | 8.95 | 6.9 | 5.58
LFC4S (Sta. 2+10; Offset +25') | 1 | 35362 | 37.65 | 28.42 | 29.79 | 19.64 | 12.94 | 8.88 | 6.41 | 4.98
| 2 | 12466 | 11.33 | 8.35 | 8.76 | 5.62 | 3.78 | 2.72 | 2.09 | 1.72
| 3 | 12554 | 10.99 | 8.09 | 8.48 | 5.52 | 3.74 | 2.71 | 2.11 | 1.73
| 4 | 12547 | 10.84 | 8.01 | 8.37 | 5.48 | 3.73 | 2.71 | 2.11 | 1.73
| 5 | 12527 | 10.76 | 7.96 | 8.32 | 5.47 | 3.72 | 2.71 | 2.1 | 1.73
| 6 | 23456 | 21.5 | 16.1 | 16.97 | 11.18 | 7.54 | 5.43 | 4.13 | 3.33
| 7 | 23612 | 21.21 | 15.87 | 16.76 | 11.07 | 7.5 | 5.41 | 4.15 | 3.35
| 8 | 23443 | 21.13 | 15.82 | 16.68 | 11.05 | 7.48 | 5.44 | 4.16 | 3.36
| 9 | 23442 | 20.97 | 15.72 | 16.59 | 11.02 | 7.47 | 5.44 | 4.16 | 3.35
| 10 | 36259 | 32.66 | 24.55 | 25.91 | 17.34 | 11.82 | 8.47 | 6.42 | 5.15
| 11 | 35899 | 32.62 | 24.52 | 25.89 | 17.36 | 11.79 | 8.53 | 6.47 | 5.19
| 12 | 36280 | 32.63 | 24.49 | 25.97 | 17.43 | 11.86 | 8.57 | 6.51 | 5.21
| 13 | 36174 | 32.48 | 24.43 | 25.81 | 17.35 | 11.82 | 8.56 | 6.5 | 5.21
Comments: Results are supposed to be reviewed by GDIT engineer.
Test Performed By: | Henry Fermin |  |  | Reviewed By:
Date: 02/24/2021 |  |  |  | Date:
Note on A9: Christopher Tomlinson: P-152, P-154, P-209, P-306, P-307, P-401, P-403, P-501

## HWD Form - LFC5N
ASTM D4694 - Heavy Weight Deflectometer (HWD)
Project: TO5 CC9 |  |  | Plate Radius (in): 5.91
Date: 02/24/2021 |  |  | Number of Sensors: 8
Technician: Henry Fermin |  |  | Radial Offset of Sensors (in): 0, -12, 12, 24, 36, 48, 60, 72
Layer Material: P-401 |  |  | Ground Temperature (°F): 45 - 50
Test Item: LFC5N |  |  | Ambient Temperature (°F): 47 - 54
Test Results
Location | Drop | Load, lbf | D0, mils | D1, mils | D2, mils | D3, mils | D4, mils | D5, mils | D6, mils | D7, mils
|  |  | 0 | -12 | 12 | 24 | 36 | 48 | 60 | 72
LFC5N (Sta. 2+55; Offset -5') | 1 | 22700 | 34.77 | 23.35 | 24.9 | 14.16 | 8.29 | 5.64 | 4.35 | 3.68
| 2 | 12190 | 15.9 | 10.53 | 11.17 | 6.48 | 4.02 | 2.97 | 2.33 | 1.99
| 3 | 12190 | 15.26 | 10.22 | 10.81 | 6.35 | 4.03 | 2.96 | 2.32 | 1.95
| 4 | 12208 | 15.08 | 10.16 | 10.73 | 6.4 | 4.02 | 2.97 | 2.33 | 1.96
| 5 | 12234 | 14.94 | 10.11 | 10.68 | 6.38 | 4.03 | 2.98 | 2.32 | 1.96
| 6 | 23119 | 30.37 | 20.77 | 22.02 | 13.11 | 8.16 | 5.85 | 4.57 | 3.83
| 7 | 23169 | 30.21 | 20.74 | 21.96 | 13.22 | 8.31 | 5.93 | 4.65 | 3.86
| 8 | 23161 | 30.05 | 20.68 | 21.89 | 13.25 | 8.36 | 5.96 | 4.65 | 3.86
| 9 | 23202 | 30.02 | 20.67 | 21.92 | 13.29 | 8.38 | 6 | 4.67 | 3.88
LFC5N (Sta. 2+55; Offset -15') | 1 | 22643 | 36.3 | 24.34 | 25.68 | 14.26 | 8.24 | 5.5 | 4.23 | 3.55
| 2 | 12113 | 16.08 | 10.57 | 11.04 | 6.23 | 3.87 | 2.82 | 2.25 | 1.9
| 3 | 12164 | 15.38 | 10.25 | 10.69 | 6.16 | 3.87 | 2.84 | 2.26 | 1.9
| 4 | 12128 | 15.13 | 10.17 | 10.62 | 6.18 | 3.89 | 2.85 | 2.27 | 1.92
| 5 | 12154 | 14.96 | 10.09 | 10.51 | 6.16 | 3.9 | 2.84 | 2.27 | 1.9
| 6 | 23134 | 30.37 | 20.77 | 21.75 | 12.76 | 7.93 | 5.62 | 4.44 | 3.7
| 7 | 23187 | 30.03 | 20.65 | 21.66 | 12.83 | 8.08 | 5.73 | 4.5 | 3.74
| 8 | 23269 | 29.91 | 20.62 | 21.65 | 12.91 | 8.15 | 5.79 | 4.54 | 3.77
| 9 | 23168 | 29.62 | 20.54 | 21.51 | 12.88 | 8.13 | 5.77 | 4.53 | 3.75
LFC5N (Sta. 2+55; Offset -25') | 1 | 22706 | 34.35 | 23.03 | 23.83 | 13.34 | 7.75 | 5.24 | 3.98 | 3.36
| 2 | 12263 | 15.55 | 10.2 | 10.48 | 5.9 | 3.66 | 2.69 | 2.16 | 1.84
| 3 | 12221 | 14.9 | 9.88 | 10.11 | 5.78 | 3.63 | 2.67 | 2.15 | 1.83
| 4 | 12258 | 14.74 | 9.8 | 10.06 | 5.78 | 3.62 | 2.68 | 2.16 | 1.83
| 5 | 12240 | 14.61 | 9.76 | 10.01 | 5.81 | 3.64 | 2.68 | 2.15 | 1.82
| 6 | 23178 | 29.46 | 19.98 | 20.71 | 12.06 | 7.44 | 5.32 | 4.18 | 3.51
| 7 | 23297 | 29.3 | 19.9 | 20.67 | 12.1 | 7.5 | 5.37 | 4.22 | 3.54
| 8 | 23315 | 29.14 | 19.79 | 20.6 | 12.08 | 7.48 | 5.38 | 4.21 | 3.54
| 9 | 23268 | 28.94 | 19.73 | 20.57 | 12.1 | 7.49 | 5.39 | 4.23 | 3.54
Comments: Results are supposed to be reviewed by GDIT engineer.
Test Performed By: | Henry Fermin |  |  | Reviewed By:
Date: 02/24/2021 |  |  |  | Date:
Test Results
Location | Drop | Load, lbf | D0, mils | D1, mils | D2, mils | D3, mils | D4, mils | D5, mils | D6, mils | D7, mils
|  |  | 0 | -12 | 12 | 24 | 36 | 48 | 60 | 72
LFC5N (Sta. 2+70; Offset -5') | 1 | 22573 | 38.48 | 24.76 | 26.05 | 14.13 | 8.26 | 5.55 | 4.26 | 3.6
| 2 | 12133 | 17.47 | 11.08 | 11.6 | 6.48 | 4.07 | 2.97 | 2.34 | 1.98
| 3 | 12163 | 16.77 | 10.8 | 11.29 | 6.43 | 4.06 | 2.99 | 2.34 | 1.96
| 4 | 12189 | 16.49 | 10.69 | 11.16 | 6.42 | 4.07 | 2.97 | 2.33 | 1.97
| 5 | 12251 | 16.41 | 10.66 | 11.15 | 6.45 | 4.1 | 2.99 | 2.35 | 1.98
| 6 | 23045 | 33.09 | 21.8 | 22.85 | 13.13 | 8.21 | 5.84 | 4.55 | 3.81
| 7 | 23118 | 32.91 | 21.75 | 22.86 | 13.25 | 8.39 | 5.94 | 4.62 | 3.83
| 8 | 23078 | 32.76 | 21.71 | 22.8 | 13.27 | 8.4 | 5.98 | 4.63 | 3.83
| 9 | 23031 | 32.65 | 21.66 | 22.79 | 13.33 | 8.45 | 6.01 | 4.65 | 3.85
LFC5N (Sta. 2+70; Offset -15') | 1 | 22595 | 36.9 | 24.87 | 25.84 | 14.33 | 8.38 | 5.64 | 4.2 | 3.5
| 2 | 12140 | 16.27 | 10.78 | 11.16 | 6.23 | 3.92 | 2.86 | 2.25 | 1.9
| 3 | 12174 | 15.57 | 10.43 | 10.76 | 6.14 | 3.9 | 2.85 | 2.24 | 1.9
| 4 | 12202 | 15.38 | 10.35 | 10.72 | 6.17 | 3.95 | 2.89 | 2.26 | 1.91
| 5 | 12273 | 15.22 | 10.3 | 10.63 | 6.17 | 3.94 | 2.89 | 2.26 | 1.9
| 6 | 23108 | 30.69 | 21.06 | 21.8 | 12.76 | 7.98 | 5.71 | 4.43 | 3.7
| 7 | 23172 | 30.37 | 20.98 | 21.66 | 12.8 | 8.15 | 5.8 | 4.47 | 3.72
| 8 | 23199 | 30.13 | 20.91 | 21.63 | 12.82 | 8.17 | 5.84 | 4.5 | 3.75
| 9 | 23169 | 29.93 | 20.81 | 21.54 | 12.82 | 8.19 | 5.82 | 4.49 | 3.74
LFC5N (Sta. 2+70; Offset -25') | 1 | 22595 | 35 | 23.18 | 24.09 | 13.28 | 7.83 | 5.35 | 4.1 | 3.41
| 2 | 12224 | 15.87 | 10.24 | 10.63 | 5.93 | 3.71 | 2.77 | 2.22 | 1.86
| 3 | 12238 | 15.37 | 9.97 | 10.36 | 5.87 | 3.7 | 2.76 | 2.21 | 1.85
| 4 | 12176 | 15.1 | 9.88 | 10.24 | 5.86 | 3.71 | 2.76 | 2.21 | 1.85
| 5 | 12174 | 14.96 | 9.86 | 10.21 | 5.87 | 3.72 | 2.77 | 2.21 | 1.85
| 6 | 23139 | 30.05 | 20.19 | 20.92 | 12.07 | 7.53 | 5.43 | 4.28 | 3.56
| 7 | 23161 | 29.81 | 20.09 | 20.86 | 12.11 | 7.59 | 5.5 | 4.32 | 3.6
| 8 | 23188 | 29.64 | 20.01 | 20.81 | 12.1 | 7.59 | 5.49 | 4.32 | 3.59
| 9 | 23128 | 29.51 | 19.96 | 20.76 | 12.12 | 7.62 | 5.5 | 4.33 | 3.6
Comments: Results are supposed to be reviewed by GDIT engineer.
Test Performed By: | Henry Fermin |  |  | Reviewed By:
Date: 02/24/2021 |  |  |  | Date:
Note on A9: Christopher Tomlinson: P-152, P-154, P-209, P-306, P-307, P-401, P-403, P-501

## HWD Form - LFC5S
ASTM D4694 - Heavy Weight Deflectometer (HWD)
Project: TO5 CC9 |  |  | Plate Radius (in): 5.91
Date: 02/24/2021 |  |  | Number of Sensors: 8
Technician: Henry Fermin |  |  | Radial Offset of Sensors (in): 0, -12, 12, 24, 36, 48, 60, 72
Layer Material: P-401 |  |  | Ground Temperature (°F): 45 - 50
Test Item: LFC5S |  |  | Ambient Temperature (°F): 47 - 54
Test Results
Location | Drop | Load, lbf | D0, mils | D1, mils | D2, mils | D3, mils | D4, mils | D5, mils | D6, mils | D7, mils
|  |  | 0 | -12 | 12 | 24 | 36 | 48 | 60 | 72
LFC5N (Sta. 2+55; Offset +5') | 1 | 22714 | 32.5 | 22.88 | 24.19 | 14.21 | 8.47 | 5.75 | 4.31 | 3.55
| 2 | 12062 | 14.41 | 9.99 | 10.47 | 6.22 | 3.92 | 2.88 | 2.25 | 1.89
| 3 | 12100 | 13.94 | 9.7 | 10.18 | 6.13 | 3.91 | 2.91 | 2.26 | 1.9
| 4 | 12079 | 13.74 | 9.61 | 10.1 | 6.15 | 3.94 | 2.92 | 2.27 | 1.89
| 5 | 12177 | 13.66 | 9.6 | 10.07 | 6.16 | 3.94 | 2.92 | 2.28 | 1.9
| 6 | 23288 | 28.1 | 19.89 | 21 | 12.78 | 8.06 | 5.78 | 4.47 | 3.7
| 7 | 23335 | 27.87 | 19.77 | 20.91 | 12.8 | 8.07 | 5.86 | 4.52 | 3.72
| 8 | 23282 | 27.72 | 19.68 | 20.83 | 12.81 | 8.18 | 5.89 | 4.52 | 3.72
| 9 | 23307 | 27.61 | 19.65 | 20.79 | 12.83 | 8.13 | 5.91 | 4.54 | 3.74
LFC5N (Sta. 2+55; Offset +15') | 1 | 22600 | 34.86 | 23.64 | 25.29 | 14.22 | 8.14 | 5.46 | 4.15 | 3.57
| 2 | 12279 | 15.84 | 10.62 | 11.26 | 6.46 | 3.93 | 2.85 | 2.23 | 1.92
| 3 | 12279 | 15.17 | 10.27 | 10.86 | 6.35 | 3.93 | 2.86 | 2.22 | 1.9
| 4 | 12226 | 14.99 | 10.21 | 10.78 | 6.37 | 3.97 | 2.88 | 2.24 | 1.92
| 5 | 12267 | 14.76 | 10.11 | 10.66 | 6.33 | 3.92 | 2.85 | 2.23 | 1.9
| 6 | 23074 | 29.87 | 20.71 | 21.99 | 13.03 | 8.01 | 5.64 | 4.36 | 3.71
| 7 | 22988 | 29.71 | 20.7 | 21.93 | 13.12 | 8.11 | 5.74 | 4.43 | 3.75
| 8 | 23187 | 29.45 | 20.58 | 21.85 | 13.15 | 8.15 | 5.77 | 4.43 | 3.74
| 9 | 23130 | 29.34 | 20.51 | 21.83 | 13.17 | 8.16 | 5.79 | 4.44 | 3.74
LFC5N (Sta. 2+55; Offset +25') | 1 | 23124 | 32.76 | 22.15 | 23.44 | 13.29 | 8 | 5.45 | 4.2 | 3.52
| 2 | 12233 | 15.94 | 10.67 | 11.26 | 6.41 | 3.97 | 2.83 | 2.22 | 1.86
| 3 | 12375 | 15.69 | 10.55 | 11.13 | 6.4 | 3.98 | 2.83 | 2.22 | 1.86
| 4 | 12386 | 15.55 | 10.48 | 11.07 | 6.4 | 3.97 | 2.83 | 2.22 | 1.86
| 5 | 12357 | 15.4 | 10.42 | 11 | 6.37 | 3.95 | 2.82 | 2.21 | 1.85
| 6 | 23229 | 30.73 | 21.05 | 22.3 | 12.95 | 7.91 | 5.53 | 4.3 | 3.57
| 7 | 22973 | 30.7 | 21.08 | 22.33 | 13.05 | 8.01 | 5.59 | 4.34 | 3.6
| 8 | 23305 | 30.62 | 21.06 | 22.35 | 13.08 | 8.04 | 5.58 | 4.33 | 3.6
| 9 | 23217 | 30.64 | 21.07 | 22.38 | 13.13 | 8.06 | 5.61 | 4.35 | 3.61
Comments: Results are supposed to be reviewed by GDIT engineer.
Test Performed By: | Henry Fermin |  |  | Reviewed By:
Date: 02/24/2021 |  |  |  | Date:
Test Results
Location | Drop | Load, lbf | D0, mils | D1, mils | D2, mils | D3, mils | D4, mils | D5, mils | D6, mils | D7, mils
|  |  | 0 | -12 | 12 | 24 | 36 | 48 | 60 | 72
LFC5N (Sta. 2+70; Offset +5') | 1 | 22314 | 36.61 | 24.91 | 26.05 | 14.63 | 8.39 | 5.67 | 4.19 | 3.5
| 2 | 11986 | 16.16 | 10.78 | 11.2 | 6.39 | 3.96 | 2.9 | 2.24 | 1.91
| 3 | 12091 | 15.52 | 10.45 | 10.87 | 6.33 | 3.99 | 2.91 | 2.25 | 1.92
| 4 | 12018 | 15.23 | 10.31 | 10.69 | 6.29 | 3.98 | 2.9 | 2.25 | 1.91
| 5 | 12047 | 15.08 | 10.26 | 10.63 | 6.28 | 3.99 | 2.91 | 2.24 | 1.91
| 6 | 23128 | 31.26 | 21.5 | 22.39 | 13.14 | 8.1 | 5.79 | 4.43 | 3.72
| 7 | 23160 | 30.99 | 21.39 | 22.32 | 13.22 | 8.22 | 5.89 | 4.47 | 3.75
| 8 | 23141 | 30.83 | 21.28 | 22.25 | 13.25 | 8.24 | 5.93 | 4.5 | 3.76
| 9 | 23076 | 30.64 | 21.21 | 22.19 | 13.22 | 8.26 | 5.93 | 4.5 | 3.76
LFC5N (Sta. 2+70; Offset +15') | 1 | 22416 | 37.55 | 25.33 | 26.12 | 14.41 | 8.44 | 5.62 | 4.24 | 3.55
| 2 | 12164 | 16.91 | 11.26 | 11.57 | 6.54 | 4.08 | 2.95 | 2.32 | 1.94
| 3 | 12254 | 16.16 | 10.87 | 11.2 | 6.46 | 4.07 | 2.94 | 2.3 | 1.93
| 4 | 12271 | 15.9 | 10.8 | 11.08 | 6.46 | 4.09 | 2.95 | 2.31 | 1.92
| 5 | 12230 | 15.69 | 10.71 | 11 | 6.46 | 4.1 | 2.94 | 2.3 | 1.93
| 6 | 23022 | 31.55 | 21.8 | 22.49 | 13.18 | 8.27 | 5.81 | 4.5 | 3.73
| 7 | 22982 | 31.31 | 21.74 | 22.49 | 13.29 | 8.37 | 5.9 | 4.56 | 3.76
| 8 | 22954 | 31.09 | 21.66 | 22.42 | 13.32 | 8.46 | 5.95 | 4.59 | 3.78
| 9 | 23117 | 31.02 | 21.68 | 22.39 | 13.35 | 8.42 | 5.98 | 4.61 | 3.8
LFC5N (Sta. 2+70; Offset +25') | 1 | 22606 | 38.6 | 24.82 | 26.19 | 13.88 | 7.96 | 5.4 | 4.15 | 3.45
| 2 | 12129 | 17.41 | 11 | 11.58 | 6.3 | 3.89 | 2.86 | 2.25 | 1.88
| 3 | 12280 | 16.72 | 10.68 | 11.23 | 6.2 | 3.88 | 2.84 | 2.23 | 1.86
| 4 | 12173 | 16.55 | 10.62 | 11.18 | 6.22 | 3.89 | 2.83 | 2.23 | 1.87
| 5 | 12268 | 16.41 | 10.6 | 11.14 | 6.24 | 3.9 | 2.84 | 2.23 | 1.86
| 6 | 23104 | 33.07 | 21.77 | 22.95 | 12.87 | 7.9 | 5.62 | 4.38 | 3.62
| 7 | 23160 | 32.97 | 21.76 | 23.01 | 13 | 7.94 | 5.68 | 4.42 | 3.65
| 8 | 23138 | 32.93 | 21.81 | 23.03 | 13.06 | 7.98 | 5.73 | 4.44 | 3.67
| 9 | 23247 | 32.88 | 21.79 | 23.06 | 13.12 | 8.02 | 5.75 | 4.46 | 3.69
Comments: Results are supposed to be reviewed by GDIT engineer.
Test Performed By: | Henry Fermin |  |  | Reviewed By:
Date: 02/24/2021 |  |  |  | Date:
Note on A9: Christopher Tomlinson: P-152, P-154, P-209, P-306, P-307, P-401, P-403, P-501

## CC9 HWD 2-24-2021 (1-5 ) SEC
IKUAB | FWD | FILE | : | CC9 | HWD | 2-24-2021 | (1-5) | SECTION.fwd
HSite | : | CC9
HOperator | : | FERMIN
HRoad | :
IDate | Created | : | 2/24/2021
IVersion | : | 2.2.21
ILoad | Mode | : | 1 | (18 | + | 18 | buffers)
IPlate | Radius | : | 5.91 | (in)
IExtra | Field | Set | : | FAA
IDrop | Sequence | : | 3123
INo | of | drops | : | 1444
IRecord | Drop? | : | HHHH
IDrop | Height | : | 1 | 2 | 3 | 4
IImpact | Load | : | 12000 | 24000 | 36000 | 50000 | lbf
ISensor | Number | : | 0 | 1 | 2 | 3 | 4 | 5 | 6 | 7
ISensor | Distance | : | 0 | 12 | 12 | 24 | 36 | 48 | 60 | 72 | (in)
ISensor | Position | : | CENTER | FRONT | BEHIND | BEHIND | BEHIND | BEHIND | BEHIND | BEHIND
IReference | Offset | : | 0 | ft
ITestpoint | spacing: | 0 | ft
JDistance |  | Imp | Load | D0 | D1 | D2 | D3 | D4 | D5 | D6 | D7 | Air | Pave | Station | Time
J | ft | Num | lbf | mils | mils | mils | mils | mils | mils | mils | mils | °F | °F
J-------- | --- | ----- | ------ | ------ | ------ | ------ | ------ | ------ | ------ | ------ | ---- | ---- | ------- | --------
D | -10177 | 1 | 36991 | 16.39 | 13.91 | 13.81 | 11.21 | 9.01 | 7.36 | 5.91 | 4.77 | 49 | 45 | 1 | 10:36
D | -10177 | 2 | 13310 | 5.18 | 4.36 | 4.37 | 3.58 | 2.95 | 2.42 | 1.98 | 1.65 | 49 | 45 | 1 | 10:36
D | -10177 | 3 | 13177 | 5.11 | 4.32 | 4.35 | 3.54 | 2.91 | 2.39 | 1.97 | 1.65 | 49 | 45 | 1 | 10:36
D | -10177 | 4 | 13208 | 5.14 | 4.35 | 4.38 | 3.58 | 2.93 | 2.41 | 1.98 | 1.66 | 49 | 45 | 1 | 10:36
D | -10177 | 5 | 13128 | 5.13 | 4.34 | 4.38 | 3.57 | 2.93 | 2.41 | 1.98 | 1.66 | 49 | 45 | 1 | 10:36
D | -10177 | 6 | 23937 | 9.97 | 8.45 | 8.45 | 6.8 | 5.55 | 4.56 | 3.71 | 3.06 | 49 | 45 | 1 | 10:36
D | -10177 | 7 | 24185 | 9.99 | 8.46 | 8.45 | 6.83 | 5.57 | 4.58 | 3.73 | 3.08 | 49 | 45 | 1 | 10:37
D | -10177 | 8 | 24017 | 9.9 | 8.4 | 8.41 | 6.78 | 5.54 | 4.55 | 3.71 | 3.07 | 49 | 45 | 1 | 10:37
D | -10177 | 9 | 24015 | 9.97 | 8.43 | 8.44 | 6.82 | 5.56 | 4.57 | 3.73 | 3.09 | 49 | 45 | 1 | 10:37
D | -10177 | 10 | 37413 | 15.79 | 13.27 | 13.25 | 10.76 | 8.66 | 7.16 | 5.8 | 4.76 | 49 | 45 | 1 | 10:37
D | -10177 | 11 | 36951 | 15.8 | 13.29 | 13.27 | 10.76 | 8.67 | 7.16 | 5.8 | 4.77 | 49 | 45 | 1 | 10:38
D | -10177 | 12 | 37629 | 15.89 | 13.36 | 13.35 | 10.83 | 8.71 | 7.21 | 5.85 | 4.81 | 49 | 45 | 1 | 10:38
D | -10177 | 13 | 37589 | 15.86 | 13.33 | 13.35 | 10.81 | 8.69 | 7.19 | 5.82 | 4.79 | 49 | 45 | 1 | 10:38
C | Comment | at | -10177 | ft | Time: | 10:40 | ::STA | 2+10 | OFFSET | -25N
D | -10328 | 1 | 37140 | 18.19 | 15.25 | 15.32 | 12.26 | 9.72 | 7.83 | 6.2 | 4.97 | 49 | 45 | 2 | 10:41
D | -10328 | 2 | 13186 | 5.68 | 4.75 | 4.82 | 3.87 | 3.15 | 2.54 | 2.07 | 1.72 | 49 | 45 | 2 | 10:42
D | -10328 | 3 | 13076 | 5.65 | 4.74 | 4.81 | 3.87 | 3.15 | 2.55 | 2.08 | 1.73 | 49 | 45 | 2 | 10:42
D | -10328 | 4 | 13163 | 5.62 | 4.71 | 4.76 | 3.84 | 3.11 | 2.53 | 2.06 | 1.7 | 49 | 45 | 2 | 10:42
D | -10328 | 5 | 13168 | 5.67 | 4.74 | 4.79 | 3.86 | 3.13 | 2.55 | 2.07 | 1.72 | 49 | 45 | 2 | 10:42
D | -10328 | 6 | 24122 | 11.01 | 9.21 | 9.34 | 7.41 | 5.96 | 4.84 | 3.89 | 3.17 | 49 | 45 | 2 | 10:42
D | -10328 | 7 | 23870 | 10.95 | 9.14 | 9.29 | 7.39 | 5.93 | 4.8 | 3.86 | 3.18 | 49 | 45 | 2 | 10:42
D | -10328 | 8 | 24035 | 11.02 | 9.18 | 9.32 | 7.41 | 5.95 | 4.84 | 3.89 | 3.19 | 49 | 45 | 2 | 10:43
D | -10328 | 9 | 24090 | 11.02 | 9.2 | 9.33 | 7.43 | 5.96 | 4.86 | 3.91 | 3.2 | 49 | 45 | 2 | 10:43
D | -10328 | 10 | 37506 | 17.37 | 14.47 | 14.6 | 11.67 | 9.3 | 7.55 | 6.07 | 4.93 | 49 | 45 | 2 | 10:43
D | -10328 | 11 | 37398 | 17.42 | 14.48 | 14.67 | 11.68 | 9.3 | 7.56 | 6.08 | 4.94 | 49 | 45 | 2 | 10:43
D | -10328 | 12 | 37465 | 17.48 | 14.51 | 14.68 | 11.71 | 9.32 | 7.58 | 6.09 | 4.95 | 49 | 45 | 2 | 10:43
D | -10328 | 13 | 37545 | 17.5 | 14.53 | 14.73 | 11.74 | 9.34 | 7.59 | 6.1 | 4.96 | 49 | 45 | 2 | 10:44
C | Comment | at | -10328 | ft | Time: | 10:49 | ::STA | 1+95 | OFFSET | -25N
D | -10783 | 1 | 35307 | 39.29 | 30.42 | 31.6 | 21.49 | 14.38 | 10.02 | 7.21 | 5.47 | 50 | 46 | 3 | 10:57
D | -10783 | 2 | 12609 | 12.17 | 9.22 | 9.58 | 6.32 | 4.24 | 3.05 | 2.32 | 1.88 | 50 | 46 | 3 | 10:57
D | -10783 | 3 | 12634 | 11.84 | 8.98 | 9.33 | 6.24 | 4.22 | 3.06 | 2.34 | 1.92 | 50 | 46 | 3 | 10:57
D | -10783 | 4 | 12694 | 11.71 | 8.89 | 9.25 | 6.19 | 4.2 | 3.05 | 2.32 | 1.91 | 50 | 46 | 3 | 10:58
D | -10783 | 5 | 12668 | 11.66 | 8.89 | 9.2 | 6.21 | 4.22 | 3.06 | 2.34 | 1.9 | 50 | 46 | 3 | 10:58
D | -10783 | 6 | 23511 | 22.79 | 17.56 | 18.25 | 12.33 | 8.41 | 6.07 | 4.55 | 3.63 | 50 | 46 | 3 | 10:58
D | -10783 | 7 | 23506 | 22.58 | 17.4 | 18.1 | 12.25 | 8.39 | 6.08 | 4.57 | 3.64 | 50 | 46 | 3 | 10:58
D | -10783 | 8 | 23445 | 22.47 | 17.32 | 18.03 | 12.2 | 8.36 | 6.08 | 4.58 | 3.65 | 50 | 46 | 3 | 10:58
D | -10783 | 9 | 23512 | 22.36 | 17.25 | 17.97 | 12.18 | 8.35 | 6.07 | 4.58 | 3.66 | 50 | 46 | 3 | 10:58
D | -10783 | 10 | 36077 | 34.61 | 26.67 | 27.89 | 19.18 | 13.2 | 9.57 | 7.19 | 5.67 | 50 | 46 | 3 | 10:59
D | -10783 | 11 | 36141 | 34.61 | 26.68 | 27.93 | 19.24 | 13.28 | 9.66 | 7.26 | 5.71 | 50 | 46 | 3 | 10:59
D | -10783 | 12 | 36274 | 34.44 | 26.58 | 27.83 | 19.18 | 13.26 | 9.64 | 7.25 | 5.71 | 50 | 46 | 3 | 10:59
D | -10783 | 13 | 36342 | 34.49 | 26.61 | 27.89 | 19.24 | 13.31 | 9.69 | 7.29 | 5.73 | 50 | 46 | 3 | 10:59
C | Comment | at | -10807 | ft | Time: | 11:01 | ::STA | 1+50 | OFFSET | -25N
D | -10936 | 1 | 35490 | 40.15 | 31.26 | 33.45 | 22.45 | 15.06 | 10.33 | 7.44 | 5.68 | 50 | 47 | 4 | 11:02
D | -10936 | 2 | 12600 | 12.44 | 9.5 | 10.18 | 6.63 | 4.46 | 3.17 | 2.38 | 1.92 | 50 | 47 | 4 | 11:02
D | -10936 | 3 | 12678 | 11.97 | 9.17 | 9.74 | 6.44 | 4.34 | 3.12 | 2.36 | 1.9 | 50 | 47 | 4 | 11:03
D | -10936 | 4 | 12589 | 11.83 | 9.07 | 9.67 | 6.37 | 4.3 | 3.11 | 2.35 | 1.9 | 50 | 47 | 4 | 11:03
D | -10936 | 5 | 12654 | 11.75 | 8.99 | 9.62 | 6.34 | 4.26 | 3.09 | 2.33 | 1.89 | 50 | 47 | 4 | 11:03
D | -10936 | 6 | 23366 | 23.13 | 17.84 | 19.14 | 12.74 | 8.68 | 6.19 | 4.64 | 3.67 | 50 | 47 | 4 | 11:03
D | -10936 | 7 | 23498 | 22.91 | 17.72 | 19.04 | 12.67 | 8.69 | 6.22 | 4.71 | 3.71 | 50 | 47 | 4 | 11:03
D | -10936 | 8 | 23539 | 22.75 | 17.6 | 18.91 | 12.62 | 8.67 | 6.22 | 4.69 | 3.7 | 50 | 47 | 4 | 11:03
D | -10936 | 9 | 23281 | 22.71 | 17.55 | 18.92 | 12.6 | 8.67 | 6.21 | 4.69 | 3.7 | 50 | 47 | 4 | 11:03
D | -10936 | 10 | 35934 | 35.03 | 27.11 | 29.09 | 19.7 | 13.57 | 9.77 | 7.34 | 5.79 | 50 | 47 | 4 | 11:04
D | -10936 | 11 | 35910 | 35.12 | 27.21 | 29.19 | 19.81 | 13.71 | 9.88 | 7.43 | 5.83 | 50 | 47 | 4 | 11:04
D | -10936 | 12 | 36017 | 35.07 | 27.18 | 29.09 | 19.84 | 13.77 | 9.92 | 7.45 | 5.85 | 50 | 47 | 4 | 11:04
D | -10936 | 13 | 35984 | 35 | 27.15 | 29.01 | 19.82 | 13.74 | 9.91 | 7.46 | 5.86 | 50 | 47 | 4 | 11:04
C | Comment | at | -10936 | ft | Time: | 11:07 | ::STA | 1+35 | OFFSET | -25N
D | -11391 | 1 | 37112 | 14 | 12.13 | 12.35 | 10.31 | 8.46 | 7.02 | 5.72 | 4.76 | 50 | 47 | 5 | 11:08
D | -11391 | 2 | 12990 | 4.73 | 4.03 | 4.1 | 3.44 | 2.87 | 2.37 | 1.96 | 1.67 | 50 | 47 | 5 | 11:09
D | -11391 | 3 | 12998 | 4.66 | 4.01 | 4.09 | 3.41 | 2.85 | 2.36 | 1.95 | 1.67 | 50 | 47 | 5 | 11:09
D | -11391 | 4 | 12933 | 4.64 | 3.99 | 4.07 | 3.42 | 2.84 | 2.36 | 1.94 | 1.67 | 50 | 47 | 5 | 11:09
D | -11391 | 5 | 12997 | 4.64 | 3.98 | 4.1 | 3.41 | 2.85 | 2.36 | 1.94 | 1.66 | 50 | 47 | 5 | 11:09
D | -11391 | 6 | 24257 | 8.81 | 7.64 | 7.82 | 6.44 | 5.36 | 4.46 | 3.7 | 3.11 | 50 | 47 | 5 | 11:09
D | -11391 | 7 | 24398 | 8.82 | 7.64 | 7.79 | 6.47 | 5.39 | 4.48 | 3.71 | 3.14 | 50 | 47 | 5 | 11:09
D | -11391 | 8 | 24577 | 8.8 | 7.64 | 7.8 | 6.45 | 5.39 | 4.49 | 3.72 | 3.14 | 50 | 47 | 5 | 11:09
D | -11391 | 9 | 24351 | 8.79 | 7.61 | 7.77 | 6.45 | 5.37 | 4.48 | 3.71 | 3.15 | 50 | 47 | 5 | 11:10
D | -11391 | 10 | 37525 | 13.45 | 11.6 | 11.86 | 9.91 | 8.19 | 6.87 | 5.67 | 4.77 | 50 | 47 | 5 | 11:10
D | -11391 | 11 | 37405 | 13.39 | 11.56 | 11.85 | 9.89 | 8.16 | 6.86 | 5.67 | 4.77 | 50 | 47 | 5 | 11:10
D | -11391 | 12 | 37331 | 13.36 | 11.54 | 11.83 | 9.87 | 8.15 | 6.85 | 5.67 | 4.77 | 50 | 47 | 5 | 11:10
D | -11391 | 13 | 37396 | 13.31 | 11.52 | 11.83 | 9.86 | 8.13 | 6.85 | 5.67 | 4.77 | 50 | 47 | 5 | 11:11
C | Comment | at | -11391 | ft | Time: | 11:12 | ::STA | 0+90 | OFFSET | -25N
D | -11541 | 1 | 36963 | 14.68 | 12.6 | 12.86 | 10.69 | 8.7 | 7.17 | 5.86 | 4.85 | 51 | 47 | 6 | 11:13
D | -11541 | 2 | 12928 | 4.92 | 4.17 | 4.26 | 3.53 | 2.93 | 2.4 | 1.98 | 1.68 | 51 | 47 | 6 | 11:13
D | -11541 | 3 | 12944 | 4.86 | 4.15 | 4.24 | 3.51 | 2.9 | 2.39 | 1.98 | 1.67 | 51 | 47 | 6 | 11:13
D | -11541 | 4 | 13074 | 4.86 | 4.16 | 4.26 | 3.52 | 2.93 | 2.41 | 2 | 1.69 | 51 | 47 | 6 | 11:13
D | -11541 | 5 | 13037 | 4.85 | 4.14 | 4.24 | 3.52 | 2.92 | 2.41 | 2 | 1.69 | 51 | 47 | 6 | 11:13
D | -11541 | 6 | 24412 | 9.22 | 7.94 | 8.14 | 6.69 | 5.54 | 4.57 | 3.8 | 3.18 | 51 | 47 | 6 | 11:14
D | -11541 | 7 | 24312 | 9.2 | 7.95 | 8.14 | 6.68 | 5.54 | 4.58 | 3.81 | 3.18 | 51 | 47 | 6 | 11:14
D | -11541 | 8 | 24372 | 9.19 | 7.92 | 8.14 | 6.7 | 5.56 | 4.59 | 3.82 | 3.19 | 51 | 47 | 6 | 11:14
D | -11541 | 9 | 24502 | 9.2 | 7.92 | 8.12 | 6.69 | 5.54 | 4.58 | 3.82 | 3.2 | 51 | 47 | 6 | 11:14
D | -11541 | 10 | 37572 | 14.02 | 11.98 | 12.3 | 10.22 | 8.39 | 6.98 | 5.78 | 4.83 | 51 | 47 | 6 | 11:14
D | -11541 | 11 | 37583 | 13.99 | 11.97 | 12.3 | 10.25 | 8.4 | 7 | 5.82 | 4.85 | 51 | 47 | 6 | 11:14
D | -11541 | 12 | 37349 | 13.98 | 11.98 | 12.33 | 10.24 | 8.41 | 7.01 | 5.83 | 4.87 | 51 | 47 | 6 | 11:15
D | -11541 | 13 | 37567 | 13.96 | 11.96 | 12.33 | 10.23 | 8.42 | 7.01 | 5.82 | 4.88 | 51 | 47 | 6 | 11:15
C | Comment | at | -11541 | ft | Time: | 11:16 | ::STA | 0+75 | OFFSET | -25N
D | -11996 | 1 | 36962 | 15.59 | 13.43 | 13.65 | 11.14 | 9.04 | 7.4 | 5.97 | 4.95 | 51 | 47 | 7 | 11:18
D | -11996 | 2 | 13047 | 5.23 | 4.44 | 4.51 | 3.69 | 3.03 | 2.49 | 2.04 | 1.72 | 51 | 47 | 7 | 11:18
D | -11996 | 3 | 12972 | 5.17 | 4.4 | 4.5 | 3.66 | 3.01 | 2.47 | 2.03 | 1.72 | 51 | 47 | 7 | 11:18
D | -11996 | 4 | 12944 | 5.17 | 4.41 | 4.48 | 3.68 | 3.02 | 2.48 | 2.04 | 1.72 | 51 | 47 | 7 | 11:18
D | -11996 | 5 | 13079 | 5.19 | 4.4 | 4.49 | 3.69 | 3.03 | 2.49 | 2.04 | 1.74 | 51 | 47 | 7 | 11:18
D | -11996 | 6 | 24366 | 9.79 | 8.42 | 8.6 | 6.96 | 5.73 | 4.71 | 3.86 | 3.23 | 51 | 47 | 7 | 11:18
D | -11996 | 7 | 24272 | 9.78 | 8.41 | 8.61 | 6.96 | 5.74 | 4.72 | 3.89 | 3.25 | 51 | 47 | 7 | 11:19
D | -11996 | 8 | 24191 | 9.76 | 8.4 | 8.57 | 6.94 | 5.73 | 4.71 | 3.88 | 3.24 | 51 | 47 | 7 | 11:19
D | -11996 | 9 | 24525 | 9.75 | 8.4 | 8.58 | 6.97 | 5.74 | 4.72 | 3.9 | 3.26 | 51 | 47 | 7 | 11:19
D | -11996 | 10 | 37412 | 14.91 | 12.78 | 13.04 | 10.69 | 8.73 | 7.22 | 5.92 | 4.96 | 51 | 47 | 7 | 11:19
D | -11996 | 11 | 37389 | 14.83 | 12.72 | 13.01 | 10.66 | 8.71 | 7.22 | 5.93 | 4.95 | 51 | 47 | 7 | 11:19
D | -11996 | 12 | 37310 | 14.87 | 12.73 | 13.03 | 10.68 | 8.74 | 7.24 | 5.96 | 4.98 | 51 | 47 | 7 | 11:20
D | -11996 | 13 | 37148 | 14.82 | 12.71 | 13.01 | 10.66 | 8.72 | 7.23 | 5.95 | 4.98 | 51 | 47 | 7 | 11:20
C | Comment | at | -11996 | ft | Time: | 11:21 | ::STA | 0+30 | OFFSET | -25N
D | -12149 | 1 | 37005 | 14.73 | 12.62 | 12.95 | 10.72 | 8.72 | 7.22 | 5.85 | 4.87 | 51 | 46 | 8 | 11:22
D | -12149 | 2 | 13112 | 4.96 | 4.23 | 4.35 | 3.6 | 2.94 | 2.44 | 2.01 | 1.69 | 51 | 46 | 8 | 11:22
D | -12149 | 3 | 13100 | 4.93 | 4.19 | 4.29 | 3.57 | 2.94 | 2.44 | 2 | 1.69 | 51 | 46 | 8 | 11:22
D | -12149 | 4 | 13200 | 4.89 | 4.18 | 4.31 | 3.57 | 2.93 | 2.43 | 1.99 | 1.69 | 51 | 46 | 8 | 11:22
D | -12149 | 5 | 12951 | 4.9 | 4.16 | 4.29 | 3.57 | 2.92 | 2.42 | 1.99 | 1.7 | 51 | 46 | 8 | 11:22
D | -12149 | 6 | 24397 | 9.25 | 7.94 | 8.15 | 6.73 | 5.49 | 4.59 | 3.77 | 3.16 | 51 | 46 | 8 | 11:22
D | -12149 | 7 | 24216 | 9.21 | 7.93 | 8.15 | 6.7 | 5.52 | 4.6 | 3.78 | 3.17 | 51 | 46 | 8 | 11:23
D | -12149 | 8 | 24230 | 9.2 | 7.93 | 8.13 | 6.69 | 5.51 | 4.61 | 3.77 | 3.19 | 51 | 46 | 8 | 11:23
D | -12149 | 9 | 24221 | 9.22 | 7.92 | 8.13 | 6.69 | 5.5 | 4.6 | 3.78 | 3.2 | 51 | 46 | 8 | 11:23
D | -12149 | 10 | 37364 | 14.07 | 12.04 | 12.4 | 10.3 | 8.41 | 7.04 | 5.78 | 4.88 | 51 | 46 | 8 | 11:23
D | -12149 | 11 | 37593 | 14.02 | 11.98 | 12.37 | 10.25 | 8.37 | 7.03 | 5.79 | 4.88 | 51 | 46 | 8 | 11:23
D | -12149 | 12 | 37358 | 14.02 | 11.99 | 12.39 | 10.26 | 8.38 | 7.04 | 5.8 | 4.89 | 51 | 46 | 8 | 11:24
D | -12149 | 13 | 37331 | 13.99 | 11.96 | 12.37 | 10.24 | 8.39 | 7.04 | 5.81 | 4.88 | 51 | 46 | 8 | 11:24
C | Comment | at | -12149 | ft | Time: | 11:25 | ::STA | 0+15 | OFFSET | -25N
D | -373 | 1 | 36167 | 21.77 | 17.66 | 17.98 | 13.13 | 9.69 | 7.44 | 5.75 | 4.69 | 52 | 48 | 1 | 12:26
D | -373 | 2 | 12910 | 6.86 | 5.57 | 5.6 | 4.08 | 3.04 | 2.38 | 1.9 | 1.6 | 52 | 48 | 1 | 12:26
D | -373 | 3 | 12998 | 6.79 | 5.5 | 5.53 | 4.05 | 3.02 | 2.37 | 1.9 | 1.6 | 52 | 48 | 1 | 12:26
D | -373 | 4 | 12894 | 6.76 | 5.46 | 5.49 | 4.04 | 3.01 | 2.36 | 1.9 | 1.62 | 52 | 48 | 1 | 12:26
D | -373 | 5 | 12932 | 6.72 | 5.45 | 5.49 | 4.03 | 3.01 | 2.36 | 1.9 | 1.62 | 52 | 48 | 1 | 12:27
D | -373 | 6 | 23910 | 13.37 | 10.9 | 11.08 | 8.06 | 5.99 | 4.67 | 3.7 | 3.1 | 52 | 48 | 1 | 12:27
D | -373 | 7 | 23998 | 13.29 | 10.83 | 11.05 | 8.04 | 5.98 | 4.64 | 3.7 | 3.09 | 52 | 48 | 1 | 12:27
D | -373 | 8 | 24016 | 13.3 | 10.87 | 11.06 | 8.08 | 6 | 4.68 | 3.73 | 3.11 | 52 | 48 | 1 | 12:27
D | -373 | 9 | 24122 | 13.26 | 10.83 | 11.07 | 8.08 | 6.01 | 4.68 | 3.74 | 3.1 | 52 | 48 | 1 | 12:27
D | -373 | 10 | 36902 | 20.29 | 16.5 | 16.87 | 12.48 | 9.33 | 7.29 | 5.76 | 4.76 | 52 | 48 | 1 | 12:27
D | -373 | 11 | 37018 | 20.33 | 16.53 | 16.94 | 12.52 | 9.32 | 7.32 | 5.79 | 4.8 | 52 | 48 | 1 | 12:28
D | -373 | 12 | 37104 | 20.34 | 16.54 | 16.97 | 12.54 | 9.34 | 7.35 | 5.8 | 4.81 | 52 | 48 | 1 | 12:28
D | -373 | 13 | 36864 | 20.3 | 16.53 | 16.95 | 12.53 | 9.33 | 7.35 | 5.81 | 4.81 | 52 | 48 | 1 | 12:28
C | Comment | at | -373 | ft | Time: | 12:29 | ::STA | 2+10 | OFFSET | -15N
D | -524 | 1 | 36255 | 26.44 | 20.92 | 21.36 | 15.53 | 11.28 | 8.29 | 6.32 | 5.06 | 53 | 47 | 2 | 12:30
D | -524 | 2 | 12833 | 8.25 | 6.52 | 6.57 | 4.76 | 3.43 | 2.59 | 2.03 | 1.69 | 53 | 47 | 2 | 12:30
D | -524 | 3 | 12927 | 8.1 | 6.42 | 6.47 | 4.7 | 3.43 | 2.58 | 2.03 | 1.68 | 53 | 47 | 2 | 12:31
D | -524 | 4 | 12887 | 8.05 | 6.38 | 6.45 | 4.67 | 3.41 | 2.56 | 2.02 | 1.66 | 53 | 47 | 2 | 12:31
D | -524 | 5 | 12939 | 8.03 | 6.38 | 6.44 | 4.67 | 3.4 | 2.57 | 2.03 | 1.68 | 53 | 47 | 2 | 12:31
D | -524 | 6 | 23872 | 15.89 | 12.67 | 12.92 | 9.33 | 6.77 | 5.08 | 3.96 | 3.25 | 53 | 47 | 2 | 12:31
D | -524 | 7 | 23975 | 15.84 | 12.62 | 12.88 | 9.35 | 6.8 | 5.1 | 3.99 | 3.27 | 53 | 47 | 2 | 12:31
D | -524 | 8 | 23999 | 15.81 | 12.59 | 12.89 | 9.33 | 6.81 | 5.1 | 4 | 3.28 | 53 | 47 | 2 | 12:31
D | -524 | 9 | 24068 | 15.74 | 12.54 | 12.87 | 9.33 | 6.81 | 5.11 | 4 | 3.28 | 53 | 47 | 2 | 12:31
D | -524 | 10 | 36760 | 23.96 | 19.03 | 19.54 | 14.3 | 10.51 | 7.93 | 6.19 | 5.03 | 53 | 47 | 2 | 12:32
D | -524 | 11 | 36832 | 24.04 | 19.12 | 19.65 | 14.38 | 10.61 | 7.99 | 6.24 | 5.07 | 53 | 47 | 2 | 12:32
D | -524 | 12 | 36851 | 24.01 | 19.09 | 19.63 | 14.37 | 10.6 | 7.99 | 6.24 | 5.07 | 53 | 47 | 2 | 12:32
D | -524 | 13 | 36851 | 24.02 | 19.1 | 19.65 | 14.4 | 10.64 | 8.01 | 6.27 | 5.08 | 53 | 47 | 2 | 12:32
C | Comment | at | -524 | ft | Time: | 12:33 | :STA | 1+95 | OFFSET | -15N
D | -978 | 1 | 34912 | 48.53 | 35.63 | 36.49 | 23.27 | 14.8 | 9.97 | 7.13 | 5.62 | 53 | 47 | 3 | 12:35
D | -978 | 2 | 12579 | 15.05 | 10.82 | 11.08 | 6.88 | 4.41 | 3.13 | 2.38 | 1.99 | 53 | 47 | 3 | 12:35
D | -978 | 3 | 12632 | 14.45 | 10.4 | 10.6 | 6.69 | 4.33 | 3.12 | 2.36 | 1.97 | 53 | 47 | 3 | 12:35
D | -978 | 4 | 12694 | 14.3 | 10.33 | 10.55 | 6.67 | 4.36 | 3.14 | 2.39 | 1.99 | 53 | 47 | 3 | 12:35
D | -978 | 5 | 12692 | 14.12 | 10.25 | 10.43 | 6.65 | 4.37 | 3.14 | 2.39 | 1.99 | 53 | 47 | 3 | 12:35
D | -978 | 6 | 23393 | 27.33 | 20.03 | 20.53 | 13.16 | 8.66 | 6.14 | 4.64 | 3.79 | 53 | 47 | 3 | 12:35
D | -978 | 7 | 23369 | 27 | 19.8 | 20.33 | 13.07 | 8.67 | 6.18 | 4.68 | 3.81 | 53 | 47 | 3 | 12:35
D | -978 | 8 | 23512 | 26.89 | 19.71 | 20.25 | 13.08 | 8.72 | 6.21 | 4.72 | 3.84 | 53 | 47 | 3 | 12:36
D | -978 | 9 | 23319 | 26.69 | 19.62 | 20.17 | 13.06 | 8.69 | 6.22 | 4.72 | 3.84 | 53 | 47 | 3 | 12:36
D | -978 | 10 | 35826 | 40.84 | 30.04 | 30.93 | 20.22 | 13.54 | 9.64 | 7.28 | 5.92 | 53 | 47 | 3 | 12:36
D | -978 | 11 | 35900 | 40.89 | 30.12 | 31.03 | 20.37 | 13.66 | 9.75 | 7.38 | 6 | 53 | 47 | 3 | 12:36
D | -978 | 12 | 35616 | 40.75 | 30.08 | 30.96 | 20.37 | 13.67 | 9.81 | 7.41 | 6.02 | 53 | 47 | 3 | 12:36
D | -978 | 13 | 35769 | 40.7 | 30.07 | 30.96 | 20.41 | 13.7 | 9.85 | 7.44 | 6.07 | 53 | 47 | 3 | 12:37
C | Comment | at | -978 | ft | Time: | 12:38 | :STA | 1+50 | OFFSET | -15N
D | -1132 | 1 | 34817 | 51.3 | 37.73 | 38.99 | 24.77 | 15.77 | 10.48 | 7.52 | 5.88 | 53 | 48 | 4 | 12:39
D | -1132 | 2 | 12543 | 16.01 | 11.53 | 11.92 | 7.36 | 4.69 | 3.26 | 2.47 | 2.02 | 53 | 48 | 4 | 12:39
D | -1132 | 3 | 12656 | 15.32 | 11.03 | 11.39 | 7.13 | 4.6 | 3.24 | 2.48 | 2.04 | 53 | 48 | 4 | 12:39
D | -1132 | 4 | 12683 | 15.24 | 11.02 | 11.35 | 7.17 | 4.63 | 3.28 | 2.51 | 2.08 | 53 | 48 | 4 | 12:39
D | -1132 | 5 | 12714 | 15.1 | 10.93 | 11.27 | 7.14 | 4.63 | 3.29 | 2.51 | 2.07 | 53 | 48 | 4 | 12:40
D | -1132 | 6 | 23312 | 29.08 | 21.31 | 22.03 | 14.05 | 9.15 | 6.44 | 4.89 | 3.97 | 53 | 48 | 4 | 12:40
D | -1132 | 7 | 23352 | 28.81 | 21.09 | 21.87 | 14.01 | 9.18 | 6.49 | 4.95 | 4.01 | 53 | 48 | 4 | 12:40
D | -1132 | 8 | 23487 | 28.59 | 20.98 | 21.77 | 13.95 | 9.23 | 6.51 | 4.94 | 4 | 53 | 48 | 4 | 12:40
D | -1132 | 9 | 23405 | 28.44 | 20.88 | 21.69 | 13.94 | 9.24 | 6.53 | 4.94 | 4.02 | 53 | 48 | 4 | 12:40
D | -1132 | 10 | 35631 | 43.36 | 31.87 | 33.14 | 21.55 | 14.24 | 10.11 | 7.64 | 6.17 | 53 | 48 | 4 | 12:40
D | -1132 | 11 | 35549 | 43.59 | 32.06 | 33.44 | 21.79 | 14.48 | 10.31 | 7.8 | 6.26 | 53 | 48 | 4 | 12:41
D | -1132 | 12 | 35838 | 43.47 | 32.01 | 33.43 | 21.85 | 14.55 | 10.35 | 7.85 | 6.31 | 53 | 48 | 4 | 12:41
D | -1132 | 13 | 35629 | 43.26 | 31.85 | 33.32 | 21.81 | 14.52 | 10.35 | 7.84 | 6.32 | 53 | 48 | 4 | 12:41
C | Comment | at | -1132 | ft | Time: | 12:42 | :STA | 1+35 | OFFSET | -15N
D | -1584 | 1 | 36825 | 15.22 | 12.89 | 13.15 | 10.73 | 8.8 | 7.19 | 5.83 | 4.83 | 53 | 48 | 5 | 12:44
D | -1584 | 2 | 12978 | 5.22 | 4.4 | 4.51 | 3.67 | 3.02 | 2.48 | 2.02 | 1.71 | 53 | 48 | 5 | 12:44
D | -1584 | 3 | 12970 | 5.19 | 4.38 | 4.47 | 3.64 | 3.02 | 2.47 | 2.02 | 1.71 | 53 | 48 | 5 | 12:44
D | -1584 | 4 | 12912 | 5.17 | 4.36 | 4.46 | 3.67 | 3.02 | 2.46 | 2.02 | 1.71 | 53 | 48 | 5 | 12:44
D | -1584 | 5 | 13020 | 5.2 | 4.37 | 4.47 | 3.67 | 3.03 | 2.47 | 2.02 | 1.71 | 53 | 48 | 5 | 12:44
D | -1584 | 6 | 24376 | 9.74 | 8.26 | 8.46 | 6.86 | 5.67 | 4.64 | 3.8 | 3.18 | 53 | 48 | 5 | 12:44
D | -1584 | 7 | 24249 | 9.73 | 8.27 | 8.46 | 6.88 | 5.67 | 4.64 | 3.82 | 3.17 | 53 | 48 | 5 | 12:44
D | -1584 | 8 | 24400 | 9.73 | 8.27 | 8.48 | 6.86 | 5.67 | 4.65 | 3.83 | 3.18 | 53 | 48 | 5 | 12:45
D | -1584 | 9 | 24030 | 9.71 | 8.25 | 8.46 | 6.88 | 5.68 | 4.67 | 3.84 | 3.19 | 53 | 48 | 5 | 12:45
D | -1584 | 10 | 37084 | 14.74 | 12.45 | 12.76 | 10.43 | 8.57 | 7.08 | 5.81 | 4.87 | 53 | 48 | 5 | 12:45
D | -1584 | 11 | 37205 | 14.7 | 12.43 | 12.76 | 10.42 | 8.57 | 7.08 | 5.83 | 4.87 | 53 | 48 | 5 | 12:45
D | -1584 | 12 | 37136 | 14.75 | 12.49 | 12.81 | 10.47 | 8.62 | 7.13 | 5.88 | 4.9 | 53 | 48 | 5 | 12:45
D | -1584 | 13 | 37123 | 14.7 | 12.47 | 12.82 | 10.45 | 8.59 | 7.12 | 5.86 | 4.89 | 53 | 48 | 5 | 12:46
C | Comment | at | -1584 | ft | Time: | 12:47 | :STA | 0+90 | OFFSET | -15N
D | -1735 | 1 | 36942 | 16.06 | 13.53 | 13.75 | 11.11 | 8.95 | 7.32 | 5.92 | 4.87 | 53 | 48 | 6 | 12:48
D | -1735 | 2 | 12982 | 5.52 | 4.6 | 4.71 | 3.79 | 3.08 | 2.51 | 2.05 | 1.71 | 53 | 48 | 6 | 12:48
D | -1735 | 3 | 13055 | 5.47 | 4.58 | 4.66 | 3.76 | 3.05 | 2.5 | 2.05 | 1.71 | 53 | 48 | 6 | 12:48
D | -1735 | 4 | 13001 | 5.47 | 4.57 | 4.66 | 3.77 | 3.06 | 2.51 | 2.05 | 1.72 | 53 | 48 | 6 | 12:48
D | -1735 | 5 | 12802 | 5.45 | 4.57 | 4.68 | 3.77 | 3.05 | 2.51 | 2.05 | 1.72 | 53 | 48 | 6 | 12:48
D | -1735 | 6 | 24094 | 10.33 | 8.7 | 8.9 | 7.13 | 5.79 | 4.76 | 3.87 | 3.2 | 53 | 48 | 6 | 12:48
D | -1735 | 7 | 24216 | 10.27 | 8.65 | 8.84 | 7.1 | 5.76 | 4.74 | 3.87 | 3.21 | 53 | 48 | 6 | 12:48
D | -1735 | 8 | 24156 | 10.27 | 8.65 | 8.87 | 7.11 | 5.77 | 4.74 | 3.89 | 3.21 | 53 | 48 | 6 | 12:49
D | -1735 | 9 | 24144 | 10.27 | 8.66 | 8.86 | 7.11 | 5.79 | 4.75 | 3.88 | 3.22 | 53 | 48 | 6 | 12:49
D | -1735 | 10 | 36874 | 15.47 | 12.99 | 13.31 | 10.76 | 8.68 | 7.19 | 5.86 | 4.88 | 53 | 48 | 6 | 12:49
D | -1735 | 11 | 37117 | 15.47 | 13 | 13.32 | 10.78 | 8.7 | 7.23 | 5.9 | 4.92 | 53 | 48 | 6 | 12:49
D | -1735 | 12 | 37302 | 15.47 | 13 | 13.35 | 10.77 | 8.71 | 7.23 | 5.91 | 4.92 | 53 | 48 | 6 | 12:49
D | -1735 | 13 | 37356 | 15.48 | 13 | 13.37 | 10.79 | 8.73 | 7.24 | 5.92 | 4.92 | 53 | 48 | 6 | 12:50
C | Comment | at | -1735 | ft | Time: | 12:51 | :STA | 0+75 | OFFSET | -15N
D | -2190 | 1 | 36883 | 15.57 | 13.3 | 13.54 | 11.03 | 8.89 | 7.27 | 5.82 | 4.82 | 53 | 48 | 7 | 12:53
D | -2190 | 2 | 12953 | 5.38 | 4.57 | 4.69 | 3.79 | 3.09 | 2.51 | 2.04 | 1.72 | 53 | 48 | 7 | 12:53
D | -2190 | 3 | 12960 | 5.36 | 4.53 | 4.66 | 3.77 | 3.08 | 2.52 | 2.05 | 1.72 | 53 | 48 | 7 | 12:53
D | -2190 | 4 | 12884 | 5.35 | 4.55 | 4.67 | 3.8 | 3.1 | 2.53 | 2.05 | 1.73 | 53 | 48 | 7 | 12:53
D | -2190 | 5 | 13002 | 5.35 | 4.54 | 4.64 | 3.79 | 3.08 | 2.52 | 2.05 | 1.72 | 53 | 48 | 7 | 12:53
D | -2190 | 6 | 24205 | 10.07 | 8.6 | 8.84 | 7.13 | 5.78 | 4.75 | 3.84 | 3.19 | 53 | 48 | 7 | 12:54
D | -2190 | 7 | 24181 | 10.06 | 8.58 | 8.84 | 7.16 | 5.8 | 4.76 | 3.86 | 3.21 | 53 | 48 | 7 | 12:54
D | -2190 | 8 | 24051 | 10.06 | 8.58 | 8.84 | 7.15 | 5.81 | 4.76 | 3.86 | 3.22 | 53 | 48 | 7 | 12:54
D | -2190 | 9 | 24135 | 10.03 | 8.57 | 8.84 | 7.16 | 5.81 | 4.77 | 3.86 | 3.23 | 53 | 48 | 7 | 12:54
D | -2190 | 10 | 37227 | 15.21 | 12.9 | 13.27 | 10.82 | 8.75 | 7.23 | 5.84 | 4.88 | 53 | 48 | 7 | 12:54
D | -2190 | 11 | 37183 | 15.24 | 12.94 | 13.34 | 10.84 | 8.77 | 7.26 | 5.88 | 4.91 | 53 | 48 | 7 | 12:54
D | -2190 | 12 | 37215 | 15.19 | 12.88 | 13.27 | 10.82 | 8.78 | 7.25 | 5.87 | 4.9 | 53 | 48 | 7 | 12:55
D | -2190 | 13 | 36897 | 15.16 | 12.88 | 13.27 | 10.82 | 8.76 | 7.26 | 5.88 | 4.91 | 53 | 48 | 7 | 12:55
C | Comment | at | -2190 | ft | Time: | 12:56 | :STA | 0+30 | OFFSET | -15N
D | -2341 | 1 | 36706 | 15.5 | 13.09 | 13.48 | 10.91 | 8.82 | 7.16 | 5.78 | 4.77 | 53 | 48 | 8 | 12:57
D | -2341 | 2 | 12872 | 5.39 | 4.51 | 4.66 | 3.75 | 3.07 | 2.48 | 2.03 | 1.7 | 53 | 48 | 8 | 12:57
D | -2341 | 3 | 12795 | 5.3 | 4.47 | 4.62 | 3.71 | 3.03 | 2.47 | 2.02 | 1.68 | 53 | 48 | 8 | 12:57
D | -2341 | 4 | 12853 | 5.31 | 4.48 | 4.6 | 3.72 | 3.03 | 2.48 | 2.02 | 1.68 | 53 | 48 | 8 | 12:58
D | -2341 | 5 | 12814 | 5.3 | 4.49 | 4.61 | 3.74 | 3.06 | 2.48 | 2.03 | 1.7 | 53 | 48 | 8 | 12:58
D | -2341 | 6 | 24172 | 9.98 | 8.46 | 8.74 | 7.01 | 5.71 | 4.66 | 3.8 | 3.14 | 53 | 48 | 8 | 12:58
D | -2341 | 7 | 24361 | 9.97 | 8.46 | 8.73 | 7.02 | 5.69 | 4.66 | 3.81 | 3.15 | 53 | 48 | 8 | 12:58
D | -2341 | 8 | 24077 | 9.99 | 8.46 | 8.76 | 7.03 | 5.72 | 4.68 | 3.83 | 3.17 | 53 | 48 | 8 | 12:58
D | -2341 | 9 | 24330 | 9.96 | 8.42 | 8.75 | 7.03 | 5.71 | 4.68 | 3.81 | 3.17 | 53 | 48 | 8 | 12:58
D | -2341 | 10 | 37103 | 15.06 | 12.72 | 13.15 | 10.63 | 8.61 | 7.08 | 5.77 | 4.79 | 53 | 48 | 8 | 12:58
D | -2341 | 11 | 37249 | 15.05 | 12.72 | 13.17 | 10.65 | 8.63 | 7.11 | 5.8 | 4.82 | 53 | 48 | 8 | 12:59
D | -2341 | 12 | 37000 | 15.04 | 12.71 | 13.16 | 10.65 | 8.62 | 7.1 | 5.8 | 4.83 | 53 | 48 | 8 | 12:59
D | -2341 | 13 | 37392 | 15.08 | 12.71 | 13.17 | 10.66 | 8.63 | 7.13 | 5.81 | 4.84 | 53 | 48 | 8 | 12:59
C | Comment | at | -2190 | ft | Time: | 12:56 | :STA | 0+15 | OFFSET | -15N
D | -6796 | 1 | 36333 | 18.39 | 15.16 | 15.3 | 11.79 | 9.04 | 7.27 | 5.84 | 4.75 | 54 | 49 | 9 | 13:07
D | -6796 | 2 | 12647 | 5.61 | 4.64 | 4.7 | 3.64 | 2.88 | 2.32 | 1.93 | 1.62 | 54 | 49 | 9 | 13:07
D | -6796 | 3 | 12633 | 5.54 | 4.6 | 4.67 | 3.64 | 2.86 | 2.32 | 1.93 | 1.62 | 54 | 49 | 9 | 13:07
D | -6796 | 4 | 12697 | 5.52 | 4.58 | 4.62 | 3.61 | 2.86 | 2.32 | 1.92 | 1.61 | 54 | 49 | 9 | 13:08
D | -6796 | 5 | 12671 | 5.53 | 4.58 | 4.65 | 3.63 | 2.87 | 2.33 | 1.93 | 1.63 | 54 | 49 | 9 | 13:08
D | -6796 | 6 | 23896 | 11.27 | 9.37 | 9.48 | 7.29 | 5.66 | 4.57 | 3.75 | 3.1 | 54 | 49 | 9 | 13:08
D | -6796 | 7 | 24067 | 11.26 | 9.32 | 9.46 | 7.26 | 5.66 | 4.57 | 3.76 | 3.11 | 54 | 49 | 9 | 13:08
D | -6796 | 8 | 23868 | 11.24 | 9.31 | 9.44 | 7.26 | 5.66 | 4.56 | 3.76 | 3.11 | 54 | 49 | 9 | 13:08
D | -6796 | 9 | 24107 | 11.25 | 9.32 | 9.48 | 7.27 | 5.68 | 4.58 | 3.77 | 3.13 | 54 | 49 | 9 | 13:08
D | -6796 | 10 | 36961 | 17.56 | 14.47 | 14.69 | 11.3 | 8.74 | 7.08 | 5.77 | 4.75 | 54 | 49 | 9 | 13:09
D | -6796 | 11 | 37127 | 17.74 | 14.58 | 14.81 | 11.39 | 8.82 | 7.13 | 5.83 | 4.79 | 54 | 49 | 9 | 13:09
D | -6796 | 12 | 36751 | 17.73 | 14.59 | 14.82 | 11.38 | 8.81 | 7.13 | 5.81 | 4.78 | 54 | 49 | 9 | 13:09
D | -6796 | 13 | 36928 | 17.76 | 14.61 | 14.85 | 11.42 | 8.82 | 7.15 | 5.84 | 4.79 | 54 | 49 | 9 | 13:09
C | Comment | at | -2190 | ft | Time: | 12:56 | :STA | 2+10 | OFFSET | -5N
D | -6949 | 1 | 36742 | 15.83 | 13.38 | 13.92 | 11.39 | 9.26 | 7.53 | 6.06 | 4.92 | 54 | 49 | 1 | 13:15
D | -6949 | 2 | 12790 | 4.94 | 4.15 | 4.29 | 3.53 | 2.9 | 2.39 | 1.97 | 1.65 | 54 | 49 | 1 | 13:15
D | -6949 | 3 | 12667 | 4.92 | 4.13 | 4.26 | 3.52 | 2.89 | 2.38 | 1.96 | 1.64 | 54 | 49 | 1 | 13:15
D | -6949 | 4 | 12764 | 4.94 | 4.16 | 4.29 | 3.54 | 2.91 | 2.4 | 1.97 | 1.66 | 54 | 49 | 1 | 13:15
D | -6949 | 5 | 12586 | 4.93 | 4.15 | 4.29 | 3.55 | 2.91 | 2.4 | 1.97 | 1.66 | 54 | 49 | 1 | 13:16
D | -6949 | 6 | 24121 | 9.83 | 8.33 | 8.7 | 7.07 | 5.74 | 4.72 | 3.84 | 3.17 | 54 | 49 | 1 | 13:16
D | -6949 | 7 | 24076 | 9.85 | 8.33 | 8.7 | 7.07 | 5.73 | 4.72 | 3.86 | 3.2 | 54 | 49 | 1 | 13:16
D | -6949 | 8 | 24138 | 9.81 | 8.32 | 8.72 | 7.06 | 5.75 | 4.72 | 3.84 | 3.18 | 54 | 49 | 1 | 13:16
D | -6949 | 9 | 24249 | 9.85 | 8.33 | 8.7 | 7.06 | 5.76 | 4.73 | 3.84 | 3.19 | 54 | 49 | 1 | 13:16
D | -6949 | 10 | 36907 | 15.34 | 12.9 | 13.49 | 10.97 | 8.88 | 7.32 | 5.93 | 4.88 | 54 | 49 | 1 | 13:16
D | -6949 | 11 | 36985 | 15.38 | 12.97 | 13.56 | 11.02 | 8.92 | 7.34 | 5.96 | 4.91 | 54 | 49 | 1 | 13:17
D | -6949 | 12 | 36948 | 15.43 | 13.02 | 13.65 | 11.07 | 8.94 | 7.37 | 5.99 | 4.92 | 54 | 49 | 1 | 13:17
D | -6949 | 13 | 36902 | 15.42 | 12.99 | 13.63 | 11.05 | 8.93 | 7.36 | 5.98 | 4.91 | 54 | 49 | 1 | 13:17
C | Comment | at | -6949 | ft | Time: | 13:18 | :STA | 1+95 | OFFSET | -5N
D | -7404 | 1 | 35395 | 36.35 | 28.21 | 29.2 | 19.9 | 13.33 | 9.22 | 6.68 | 5.23 | 54 | 49 | 2 | 13:21
D | -7404 | 2 | 12473 | 11.45 | 8.78 | 9.07 | 6.1 | 4.11 | 2.96 | 2.24 | 1.86 | 54 | 49 | 2 | 13:21
D | -7404 | 3 | 12435 | 11.14 | 8.53 | 8.8 | 5.95 | 4.05 | 2.94 | 2.23 | 1.85 | 54 | 49 | 2 | 13:21
D | -7404 | 4 | 12454 | 11.01 | 8.44 | 8.72 | 5.91 | 4.04 | 2.94 | 2.24 | 1.85 | 54 | 49 | 2 | 13:21
D | -7404 | 5 | 12455 | 10.95 | 8.41 | 8.66 | 5.9 | 4.03 | 2.93 | 2.23 | 1.85 | 54 | 49 | 2 | 13:21
D | -7404 | 6 | 23583 | 21.53 | 16.69 | 17.29 | 11.83 | 8.08 | 5.82 | 4.4 | 3.56 | 54 | 49 | 2 | 13:21
D | -7404 | 7 | 23595 | 21.32 | 16.55 | 17.16 | 11.74 | 8.03 | 5.81 | 4.41 | 3.57 | 54 | 49 | 2 | 13:21
D | -7404 | 8 | 23713 | 21.21 | 16.49 | 17.1 | 11.72 | 8.02 | 5.84 | 4.45 | 3.59 | 54 | 49 | 2 | 13:22
D | -7404 | 9 | 23566 | 21.18 | 16.42 | 17.07 | 11.72 | 8.05 | 5.85 | 4.45 | 3.61 | 54 | 49 | 2 | 13:22
D | -7404 | 10 | 35975 | 32.53 | 25.19 | 26.19 | 18.06 | 12.44 | 8.99 | 6.82 | 5.5 | 54 | 49 | 2 | 13:22
D | -7404 | 11 | 35936 | 32.65 | 25.25 | 26.34 | 18.2 | 12.59 | 9.11 | 6.91 | 5.58 | 54 | 49 | 2 | 13:22
D | -7404 | 12 | 36007 | 32.66 | 25.23 | 26.36 | 18.24 | 12.64 | 9.16 | 6.96 | 5.61 | 54 | 49 | 2 | 13:22
D | -7404 | 13 | 35827 | 32.47 | 25.13 | 26.24 | 18.16 | 12.63 | 9.15 | 6.94 | 5.6 | 54 | 49 | 2 | 13:23
C | Comment | at | -7404 | ft | Time: | 13:24 | :STA | 1+50 | OFFSET | -5N
D | -7554 | 1 | 35634 | 38.18 | 29.33 | 30.46 | 20.46 | 13.53 | 9.38 | 6.84 | 5.35 | 53 | 49 | 3 | 13:25
D | -7554 | 2 | 12369 | 11.85 | 9.01 | 9.32 | 6.18 | 4.13 | 2.98 | 2.29 | 1.88 | 53 | 49 | 3 | 13:25
D | -7554 | 3 | 12443 | 11.59 | 8.81 | 9.11 | 6.11 | 4.12 | 3.01 | 2.32 | 1.9 | 53 | 49 | 3 | 13:25
D | -7554 | 4 | 12637 | 11.54 | 8.76 | 9.07 | 6.11 | 4.12 | 3.01 | 2.31 | 1.91 | 53 | 49 | 3 | 13:25
D | -7554 | 5 | 12331 | 11.41 | 8.68 | 8.99 | 6.05 | 4.09 | 3.01 | 2.31 | 1.9 | 53 | 49 | 3 | 13:25
D | -7554 | 6 | 23557 | 22.39 | 17.21 | 17.87 | 12.05 | 8.14 | 5.92 | 4.48 | 3.61 | 53 | 49 | 3 | 13:25
D | -7554 | 7 | 23397 | 22.23 | 17.11 | 17.75 | 12.01 | 8.15 | 5.96 | 4.55 | 3.66 | 53 | 49 | 3 | 13:25
D | -7554 | 8 | 23586 | 22.11 | 17.03 | 17.68 | 12.01 | 8.13 | 5.95 | 4.55 | 3.67 | 53 | 49 | 3 | 13:26
D | -7554 | 9 | 23556 | 22.03 | 16.97 | 17.64 | 11.99 | 8.14 | 5.96 | 4.57 | 3.67 | 53 | 49 | 3 | 13:26
D | -7554 | 10 | 36038 | 34.04 | 26.13 | 27.21 | 18.55 | 12.72 | 9.19 | 6.99 | 5.61 | 53 | 49 | 3 | 13:26
D | -7554 | 11 | 35950 | 34.17 | 26.19 | 27.36 | 18.71 | 12.86 | 9.31 | 7.09 | 5.69 | 53 | 49 | 3 | 13:26
D | -7554 | 12 | 36185 | 34.1 | 26.15 | 27.31 | 18.7 | 12.87 | 9.34 | 7.11 | 5.71 | 53 | 49 | 3 | 13:26
D | -7554 | 13 | 35838 | 33.97 | 26.05 | 27.24 | 18.68 | 12.86 | 9.35 | 7.12 | 5.71 | 53 | 49 | 3 | 13:27
C | Comment | at | -7554 | ft | Time: | 13:29 | :STA | 1+35 | OFFSET | -5N
D | -8009 | 1 | 36570 | 13.85 | 11.9 | 12.06 | 9.96 | 8.13 | 6.75 | 5.49 | 4.53 | 54 | 49 | 4 | 13:31
D | -8009 | 2 | 12671 | 4.76 | 4.02 | 4.12 | 3.39 | 2.81 | 2.31 | 1.91 | 1.59 | 54 | 49 | 4 | 13:32
D | -8009 | 3 | 12675 | 4.71 | 4.01 | 4.09 | 3.37 | 2.78 | 2.31 | 1.89 | 1.6 | 54 | 49 | 4 | 13:32
D | -8009 | 4 | 12769 | 4.75 | 4.02 | 4.11 | 3.39 | 2.82 | 2.33 | 1.91 | 1.62 | 54 | 49 | 4 | 13:32
D | -8009 | 5 | 12824 | 4.73 | 4.02 | 4.1 | 3.41 | 2.81 | 2.33 | 1.91 | 1.61 | 54 | 49 | 4 | 13:32
D | -8009 | 6 | 24162 | 9 | 7.7 | 7.88 | 6.47 | 5.32 | 4.43 | 3.62 | 3.03 | 54 | 49 | 4 | 13:32
D | -8009 | 7 | 24240 | 9 | 7.7 | 7.87 | 6.46 | 5.32 | 4.42 | 3.64 | 3.03 | 54 | 49 | 4 | 13:32
D | -8009 | 8 | 24206 | 9 | 7.7 | 7.88 | 6.48 | 5.34 | 4.44 | 3.64 | 3.04 | 54 | 49 | 4 | 13:32
D | -8009 | 9 | 24266 | 8.98 | 7.69 | 7.87 | 6.46 | 5.32 | 4.42 | 3.64 | 3.03 | 54 | 49 | 4 | 13:32
D | -8009 | 10 | 36935 | 13.57 | 11.59 | 11.84 | 9.79 | 8.03 | 6.73 | 5.51 | 4.58 | 54 | 49 | 4 | 13:33
D | -8009 | 11 | 37275 | 13.64 | 11.65 | 11.92 | 9.84 | 8.09 | 6.77 | 5.55 | 4.62 | 54 | 49 | 4 | 13:33
D | -8009 | 12 | 37067 | 13.6 | 11.63 | 11.91 | 9.84 | 8.09 | 6.78 | 5.55 | 4.63 | 54 | 49 | 4 | 13:33
D | -8009 | 13 | 37149 | 13.63 | 11.62 | 11.92 | 9.87 | 8.1 | 6.8 | 5.58 | 4.65 | 54 | 49 | 4 | 13:33
C | Comment | at | -8009 | ft | Time: | 13:34 | :STA | 0+90 | OFFSET | -5N
D | -8160 | 1 | 36747 | 14.75 | 12.43 | 12.72 | 10.36 | 8.27 | 6.82 | 5.54 | 4.53 | 54 | 49 | 5 | 13:38
D | -8160 | 2 | 12586 | 5.11 | 4.27 | 4.38 | 3.57 | 2.86 | 2.34 | 1.92 | 1.6 | 54 | 49 | 5 | 13:38
D | -8160 | 3 | 12898 | 5.1 | 4.28 | 4.39 | 3.56 | 2.87 | 2.35 | 1.92 | 1.61 | 54 | 49 | 5 | 13:38
D | -8160 | 4 | 12404 | 5.07 | 4.25 | 4.36 | 3.54 | 2.86 | 2.35 | 1.92 | 1.6 | 54 | 49 | 5 | 13:38
D | -8160 | 5 | 12769 | 5.06 | 4.24 | 4.33 | 3.55 | 2.86 | 2.34 | 1.91 | 1.6 | 54 | 49 | 5 | 13:38
D | -8160 | 6 | 24330 | 9.62 | 8.17 | 8.38 | 6.78 | 5.45 | 4.45 | 3.65 | 3.01 | 54 | 49 | 5 | 13:38
D | -8160 | 7 | 24209 | 9.68 | 8.22 | 8.4 | 6.8 | 5.47 | 4.49 | 3.67 | 3.03 | 54 | 49 | 5 | 13:38
D | -8160 | 8 | 23970 | 9.67 | 8.19 | 8.39 | 6.78 | 5.47 | 4.48 | 3.65 | 3.03 | 54 | 49 | 5 | 13:39
D | -8160 | 9 | 24274 | 9.68 | 8.21 | 8.39 | 6.8 | 5.47 | 4.49 | 3.66 | 3.01 | 54 | 49 | 5 | 13:39
D | -8160 | 10 | 37049 | 14.58 | 12.31 | 12.62 | 10.28 | 8.22 | 6.81 | 5.54 | 4.58 | 54 | 49 | 5 | 13:39
D | -8160 | 11 | 37189 | 14.58 | 12.34 | 12.66 | 10.32 | 8.25 | 6.83 | 5.56 | 4.6 | 54 | 49 | 5 | 13:39
D | -8160 | 12 | 37173 | 14.57 | 12.31 | 12.67 | 10.32 | 8.27 | 6.85 | 5.58 | 4.6 | 54 | 49 | 5 | 13:39
D | -8160 | 13 | 36821 | 14.62 | 12.33 | 12.67 | 10.32 | 8.27 | 6.83 | 5.59 | 4.63 | 54 | 49 | 5 | 13:40
C | Comment | at | -8160 | ft | Time: | 13:41 | :STA | 0+75 | OFFSET | -5N
D | -8615 | 1 | 36630 | 14 | 11.94 | 12.16 | 10.05 | 8.17 | 6.79 | 5.49 | 4.58 | 54 | 48 | 7 | 13:44
D | -8615 | 2 | 12839 | 4.87 | 4.16 | 4.23 | 3.49 | 2.87 | 2.37 | 1.94 | 1.62 | 54 | 48 | 7 | 13:44
D | -8615 | 3 | 12702 | 4.82 | 4.11 | 4.18 | 3.47 | 2.83 | 2.34 | 1.91 | 1.6 | 54 | 48 | 7 | 13:45
D | -8615 | 4 | 12596 | 4.83 | 4.12 | 4.2 | 3.48 | 2.83 | 2.34 | 1.91 | 1.6 | 54 | 48 | 7 | 13:45
D | -8615 | 5 | 12720 | 4.83 | 4.11 | 4.22 | 3.49 | 2.85 | 2.34 | 1.92 | 1.61 | 54 | 48 | 7 | 13:45
D | -8615 | 6 | 24075 | 9.18 | 7.91 | 8.08 | 6.58 | 5.39 | 4.45 | 3.63 | 3.02 | 54 | 48 | 7 | 13:45
D | -8615 | 7 | 24060 | 9.19 | 7.94 | 8.09 | 6.62 | 5.4 | 4.46 | 3.64 | 3.03 | 54 | 48 | 7 | 13:45
D | -8615 | 8 | 24265 | 9.17 | 7.9 | 8.09 | 6.64 | 5.42 | 4.48 | 3.65 | 3.04 | 54 | 48 | 7 | 13:45
D | -8615 | 9 | 24044 | 9.21 | 7.92 | 8.08 | 6.64 | 5.41 | 4.47 | 3.64 | 3.03 | 54 | 48 | 7 | 13:45
D | -8615 | 10 | 36967 | 13.9 | 11.89 | 12.16 | 10.03 | 8.15 | 6.78 | 5.53 | 4.6 | 54 | 48 | 7 | 13:46
D | -8615 | 11 | 37260 | 13.87 | 11.92 | 12.19 | 10.07 | 8.16 | 6.8 | 5.55 | 4.62 | 54 | 48 | 7 | 13:46
D | -8615 | 12 | 37310 | 13.89 | 11.9 | 12.18 | 10.07 | 8.18 | 6.8 | 5.56 | 4.63 | 54 | 48 | 7 | 13:46
D | -8615 | 13 | 37094 | 13.9 | 11.91 | 12.16 | 10.05 | 8.16 | 6.79 | 5.55 | 4.63 | 54 | 48 | 7 | 13:46
C | Comment | at | -8615 | ft | Time: | 13:48 | :STA | 0+35 | OFFSET | -5N
D | -8766 | 1 | 36722 | 14.22 | 12.13 | 12.41 | 10.24 | 8.33 | 6.84 | 5.51 | 4.59 | 54 | 49 | 8 | 13:49
D | -8766 | 2 | 12834 | 4.93 | 4.18 | 4.28 | 3.5 | 2.89 | 2.37 | 1.95 | 1.64 | 54 | 49 | 8 | 13:49
D | -8766 | 3 | 12810 | 4.91 | 4.15 | 4.26 | 3.51 | 2.89 | 2.37 | 1.95 | 1.64 | 54 | 49 | 8 | 13:49
D | -8766 | 4 | 12847 | 4.87 | 4.15 | 4.25 | 3.5 | 2.87 | 2.36 | 1.95 | 1.63 | 54 | 49 | 8 | 13:49
D | -8766 | 5 | 12767 | 4.86 | 4.13 | 4.25 | 3.49 | 2.86 | 2.35 | 1.93 | 1.62 | 54 | 49 | 8 | 13:49
D | -8766 | 6 | 23964 | 9.19 | 7.87 | 8.08 | 6.59 | 5.43 | 4.46 | 3.65 | 3.04 | 54 | 49 | 8 | 13:50
D | -8766 | 7 | 24184 | 9.18 | 7.87 | 8.12 | 6.6 | 5.44 | 4.46 | 3.65 | 3.04 | 54 | 49 | 8 | 13:50
D | -8766 | 8 | 24097 | 9.17 | 7.86 | 8.09 | 6.59 | 5.43 | 4.45 | 3.64 | 3.04 | 54 | 49 | 8 | 13:50
D | -8766 | 9 | 24171 | 9.15 | 7.84 | 8.09 | 6.6 | 5.44 | 4.46 | 3.65 | 3.04 | 54 | 49 | 8 | 13:50
D | -8766 | 10 | 37100 | 13.95 | 11.91 | 12.25 | 10.1 | 8.22 | 6.8 | 5.57 | 4.64 | 54 | 49 | 8 | 13:50
D | -8766 | 11 | 36970 | 13.98 | 11.93 | 12.27 | 10.11 | 8.24 | 6.82 | 5.59 | 4.65 | 54 | 49 | 8 | 13:50
D | -8766 | 12 | 36846 | 13.88 | 11.87 | 12.19 | 10.06 | 8.2 | 6.79 | 5.56 | 4.63 | 54 | 49 | 8 | 13:51
D | -8766 | 13 | 37168 | 13.92 | 11.87 | 12.25 | 10.08 | 8.23 | 6.8 | 5.57 | 4.63 | 54 | 49 | 8 | 13:51
C | Comment | at | -8766 | ft | Time: | 13:52 | :STA | 0+15 | OFFSET | -5N
D | -13057 | 1 | 22606 | 38.6 | 24.82 | 26.19 | 13.88 | 7.96 | 5.4 | 4.15 | 3.45 | 54 | 49 | 9 | 13:55
D | -13057 | 2 | 12129 | 17.41 | 11 | 11.58 | 6.3 | 3.89 | 2.86 | 2.25 | 1.88 | 54 | 49 | 9 | 13:55
D | -13057 | 3 | 12280 | 16.72 | 10.68 | 11.23 | 6.2 | 3.88 | 2.84 | 2.23 | 1.86 | 54 | 49 | 9 | 13:55
D | -13057 | 4 | 12173 | 16.55 | 10.62 | 11.18 | 6.22 | 3.89 | 2.83 | 2.23 | 1.87 | 54 | 49 | 9 | 13:56
D | -13057 | 5 | 12268 | 16.41 | 10.6 | 11.14 | 6.24 | 3.9 | 2.84 | 2.23 | 1.86 | 54 | 49 | 9 | 13:56
D | -13057 | 6 | 23104 | 33.07 | 21.77 | 22.95 | 12.87 | 7.9 | 5.62 | 4.38 | 3.62 | 54 | 49 | 9 | 13:56
D | -13057 | 7 | 23160 | 32.97 | 21.76 | 23.01 | 13 | 7.94 | 5.68 | 4.42 | 3.65 | 54 | 49 | 9 | 13:56
D | -13057 | 8 | 23138 | 32.93 | 21.81 | 23.03 | 13.06 | 7.98 | 5.73 | 4.44 | 3.67 | 54 | 49 | 9 | 13:56
D | -13057 | 9 | 23247 | 32.88 | 21.79 | 23.06 | 13.12 | 8.02 | 5.75 | 4.46 | 3.69 | 54 | 49 | 9 | 13:56
C | Comment | at | -13057 | ft | Time: | 13:57 | :STA | 2+70 | OFFSET | 25S
D | -13208 | 1 | 23124 | 32.76 | 22.15 | 23.44 | 13.29 | 8 | 5.45 | 4.2 | 3.52 | 54 | 49 | 11 | 14:01
D | -13208 | 2 | 12233 | 15.94 | 10.67 | 11.26 | 6.41 | 3.97 | 2.83 | 2.22 | 1.86 | 54 | 49 | 11 | 14:01
D | -13208 | 3 | 12375 | 15.69 | 10.55 | 11.13 | 6.4 | 3.98 | 2.83 | 2.22 | 1.86 | 54 | 49 | 11 | 14:01
D | -13208 | 4 | 12386 | 15.55 | 10.48 | 11.07 | 6.4 | 3.97 | 2.83 | 2.22 | 1.86 | 54 | 49 | 11 | 14:01
D | -13208 | 5 | 12357 | 15.4 | 10.42 | 11 | 6.37 | 3.95 | 2.82 | 2.21 | 1.85 | 54 | 49 | 11 | 14:01
D | -13208 | 6 | 23229 | 30.73 | 21.05 | 22.3 | 12.95 | 7.91 | 5.53 | 4.3 | 3.57 | 54 | 49 | 11 | 14:02
D | -13208 | 7 | 22973 | 30.7 | 21.08 | 22.33 | 13.05 | 8.01 | 5.59 | 4.34 | 3.6 | 54 | 49 | 11 | 14:02
D | -13208 | 8 | 23305 | 30.62 | 21.06 | 22.35 | 13.08 | 8.04 | 5.58 | 4.33 | 3.6 | 54 | 49 | 11 | 14:02
D | -13208 | 9 | 23217 | 30.64 | 21.07 | 22.38 | 13.13 | 8.06 | 5.61 | 4.35 | 3.61 | 54 | 49 | 11 | 14:02
C | Comment | at | -13208 | ft | Time: | 14:03 | :STA | 2+55 | OFFSET | 25S
D | -13665 | 1 | 35362 | 37.65 | 28.42 | 29.79 | 19.64 | 12.94 | 8.88 | 6.41 | 4.98 | 54 | 49 | 12 | 14:05
D | -13665 | 2 | 12466 | 11.33 | 8.35 | 8.76 | 5.62 | 3.78 | 2.72 | 2.09 | 1.72 | 54 | 49 | 12 | 14:05
D | -13665 | 3 | 12554 | 10.99 | 8.09 | 8.48 | 5.52 | 3.74 | 2.71 | 2.11 | 1.73 | 54 | 49 | 12 | 14:05
D | -13665 | 4 | 12547 | 10.84 | 8.01 | 8.37 | 5.48 | 3.73 | 2.71 | 2.11 | 1.73 | 54 | 49 | 12 | 14:05
D | -13665 | 5 | 12527 | 10.76 | 7.96 | 8.32 | 5.47 | 3.72 | 2.71 | 2.1 | 1.73 | 54 | 49 | 12 | 14:05
D | -13665 | 6 | 23456 | 21.5 | 16.1 | 16.97 | 11.18 | 7.54 | 5.43 | 4.13 | 3.33 | 54 | 49 | 12 | 14:05
D | -13665 | 7 | 23612 | 21.21 | 15.87 | 16.76 | 11.07 | 7.5 | 5.41 | 4.15 | 3.35 | 54 | 49 | 12 | 14:06
D | -13665 | 8 | 23443 | 21.13 | 15.82 | 16.68 | 11.05 | 7.48 | 5.44 | 4.16 | 3.36 | 54 | 49 | 12 | 14:06
D | -13665 | 9 | 23442 | 20.97 | 15.72 | 16.59 | 11.02 | 7.47 | 5.44 | 4.16 | 3.35 | 54 | 49 | 12 | 14:06
D | -13665 | 10 | 36259 | 32.66 | 24.55 | 25.91 | 17.34 | 11.82 | 8.47 | 6.42 | 5.15 | 54 | 49 | 12 | 14:06
D | -13665 | 11 | 35899 | 32.62 | 24.52 | 25.89 | 17.36 | 11.79 | 8.53 | 6.47 | 5.19 | 54 | 49 | 12 | 14:06
D | -13665 | 12 | 36280 | 32.63 | 24.49 | 25.97 | 17.43 | 11.86 | 8.57 | 6.51 | 5.21 | 54 | 49 | 12 | 14:06
D | -13665 | 13 | 36174 | 32.48 | 24.43 | 25.81 | 17.35 | 11.82 | 8.56 | 6.5 | 5.21 | 54 | 49 | 12 | 14:07
C | Comment | at | -13665 | ft | Time: | 14:08 | :STA | 2+10 | OFFSET | 25S
D | -13816 | 1 | 35368 | 36.08 | 28.16 | 29.02 | 19.62 | 13.08 | 9.01 | 6.53 | 5.07 | 54 | 50 | 13 | 14:10
D | -13816 | 2 | 12538 | 10.92 | 8.38 | 8.58 | 5.7 | 3.85 | 2.76 | 2.11 | 1.73 | 54 | 50 | 13 | 14:10
D | -13816 | 3 | 12598 | 10.6 | 8.13 | 8.36 | 5.56 | 3.78 | 2.75 | 2.11 | 1.74 | 54 | 50 | 13 | 14:10
D | -13816 | 4 | 12660 | 10.46 | 8.03 | 8.22 | 5.52 | 3.77 | 2.75 | 2.11 | 1.74 | 54 | 50 | 13 | 14:10
D | -13816 | 5 | 12565 | 10.39 | 7.99 | 8.18 | 5.49 | 3.76 | 2.74 | 2.11 | 1.73 | 54 | 50 | 13 | 14:10
D | -13816 | 6 | 23452 | 20.8 | 16.14 | 16.65 | 11.23 | 7.59 | 5.5 | 4.18 | 3.36 | 54 | 50 | 13 | 14:10
D | -13816 | 7 | 23540 | 20.49 | 15.89 | 16.44 | 11.11 | 7.56 | 5.51 | 4.19 | 3.37 | 54 | 50 | 13 | 14:10
D | -13816 | 8 | 23685 | 20.37 | 15.81 | 16.35 | 11.08 | 7.54 | 5.5 | 4.19 | 3.38 | 54 | 50 | 13 | 14:11
D | -13816 | 9 | 23663 | 20.35 | 15.79 | 16.34 | 11.1 | 7.57 | 5.52 | 4.21 | 3.39 | 54 | 50 | 13 | 14:11
D | -13816 | 10 | 35949 | 31.61 | 24.56 | 25.48 | 17.42 | 11.92 | 8.6 | 6.51 | 5.2 | 54 | 50 | 13 | 14:11
D | -13816 | 11 | 36221 | 31.61 | 24.53 | 25.5 | 17.45 | 11.95 | 8.65 | 6.54 | 5.22 | 54 | 50 | 13 | 14:11
D | -13816 | 12 | 36286 | 31.48 | 24.45 | 25.45 | 17.43 | 11.96 | 8.65 | 6.55 | 5.23 | 54 | 50 | 13 | 14:11
D | -13816 | 13 | 36141 | 31.47 | 24.43 | 25.46 | 17.48 | 12.02 | 8.7 | 6.58 | 5.25 | 54 | 50 | 13 | 14:12
C | Comment | at | -13816 | ft | Time: | 14:13 | :STA | 1+95 | OFFSET | 25S
D | -14268 | 1 | 35408 | 38.19 | 29.37 | 30.36 | 20.46 | 13.66 | 9.39 | 6.73 | 5.12 | 54 | 49 | 14 | 14:15
D | -14268 | 2 | 12216 | 11.52 | 8.71 | 9 | 5.94 | 3.97 | 2.86 | 2.18 | 1.76 | 54 | 49 | 14 | 14:15
D | -14268 | 3 | 12413 | 11.22 | 8.49 | 8.76 | 5.83 | 3.94 | 2.86 | 2.2 | 1.78 | 54 | 49 | 14 | 14:15
D | -14268 | 4 | 12426 | 11.04 | 8.37 | 8.62 | 5.78 | 3.91 | 2.85 | 2.18 | 1.77 | 54 | 49 | 14 | 14:15
D | -14268 | 5 | 12602 | 11.01 | 8.35 | 8.6 | 5.77 | 3.92 | 2.87 | 2.19 | 1.77 | 54 | 49 | 14 | 14:15
D | -14268 | 6 | 23481 | 21.86 | 16.69 | 17.39 | 11.72 | 7.98 | 5.71 | 4.31 | 3.43 | 54 | 49 | 14 | 14:15
D | -14268 | 7 | 23453 | 21.69 | 16.55 | 17.27 | 11.68 | 7.95 | 5.74 | 4.34 | 3.45 | 54 | 49 | 14 | 14:15
D | -14268 | 8 | 23460 | 21.52 | 16.42 | 17.14 | 11.61 | 7.92 | 5.75 | 4.34 | 3.46 | 54 | 49 | 14 | 14:16
D | -14268 | 9 | 23571 | 21.39 | 16.32 | 17.06 | 11.57 | 7.91 | 5.73 | 4.34 | 3.45 | 54 | 49 | 14 | 14:16
D | -14268 | 10 | 36035 | 33.26 | 25.4 | 26.56 | 18.17 | 12.43 | 8.97 | 6.76 | 5.32 | 54 | 49 | 14 | 14:16
D | -14268 | 11 | 36220 | 33.39 | 25.53 | 26.69 | 18.29 | 12.62 | 9.06 | 6.84 | 5.38 | 54 | 49 | 14 | 14:16
D | -14268 | 12 | 35975 | 33.24 | 25.42 | 26.56 | 18.24 | 12.55 | 9.06 | 6.84 | 5.37 | 54 | 49 | 14 | 14:16
D | -14268 | 13 | 36185 | 33.2 | 25.37 | 26.63 | 18.3 | 12.62 | 9.1 | 6.87 | 5.4 | 54 | 49 | 14 | 14:17
C | Comment | at | -14268 | ft | Time: | 14:17 | :STA | 1+50 | OFFSET | 25S
D | -14419 | 1 | 35313 | 40.55 | 30.44 | 31.89 | 21.01 | 13.82 | 9.42 | 6.83 | 5.25 | 54 | 49 | 15 | 14:19
D | -14419 | 2 | 12389 | 12.48 | 9.19 | 9.6 | 6.19 | 4.07 | 2.91 | 2.21 | 1.78 | 54 | 49 | 15 | 14:19
D | -14419 | 3 | 12275 | 12.03 | 8.85 | 9.25 | 6.01 | 4 | 2.88 | 2.21 | 1.79 | 54 | 49 | 15 | 14:19
D | -14419 | 4 | 12418 | 11.87 | 8.75 | 9.15 | 5.96 | 3.98 | 2.85 | 2.2 | 1.8 | 54 | 49 | 15 | 14:19
D | -14419 | 5 | 12415 | 11.78 | 8.72 | 9.08 | 5.95 | 3.98 | 2.85 | 2.19 | 1.79 | 54 | 49 | 15 | 14:19
D | -14419 | 6 | 23242 | 23.32 | 17.37 | 18.28 | 12.01 | 8 | 5.71 | 4.3 | 3.43 | 54 | 49 | 15 | 14:19
D | -14419 | 7 | 23389 | 23.06 | 17.2 | 18.12 | 11.92 | 7.98 | 5.73 | 4.34 | 3.47 | 54 | 49 | 15 | 14:19
D | -14419 | 8 | 23510 | 22.94 | 17.15 | 18.06 | 11.92 | 8.04 | 5.77 | 4.37 | 3.48 | 54 | 49 | 15 | 14:20
D | -14419 | 9 | 23431 | 22.84 | 17.07 | 17.99 | 11.89 | 8 | 5.75 | 4.36 | 3.47 | 54 | 49 | 15 | 14:20
D | -14419 | 10 | 35999 | 35.29 | 26.39 | 27.8 | 18.56 | 12.6 | 8.98 | 6.78 | 5.37 | 54 | 49 | 15 | 14:20
D | -14419 | 11 | 36009 | 35.37 | 26.44 | 27.93 | 18.67 | 12.7 | 9.09 | 6.86 | 5.43 | 54 | 49 | 15 | 14:20
D | -14419 | 12 | 36052 | 35.29 | 26.39 | 27.9 | 18.66 | 12.71 | 9.1 | 6.88 | 5.44 | 54 | 49 | 15 | 14:20
D | -14419 | 13 | 35841 | 35.17 | 26.29 | 27.84 | 18.64 | 12.7 | 9.1 | 6.88 | 5.43 | 54 | 49 | 15 | 14:20
C | Comment | at | -14419 | ft | Time: | 14:21 | :STA | 1+35 | OFFSET | 25S
D | -14874 | 1 | 36473 | 19.17 | 16.11 | 16.44 | 12.9 | 9.95 | 7.81 | 6.13 | 4.95 | 54 | 49 | 16 | 14:23
D | -14874 | 2 | 12866 | 6.17 | 5.15 | 5.26 | 4.11 | 3.24 | 2.57 | 2.06 | 1.72 | 54 | 49 | 16 | 14:23
D | -14874 | 3 | 12613 | 6.09 | 5.07 | 5.17 | 4.07 | 3.19 | 2.56 | 2.05 | 1.71 | 54 | 49 | 16 | 14:23
D | -14874 | 4 | 12709 | 6.06 | 5.07 | 5.14 | 4.07 | 3.2 | 2.56 | 2.06 | 1.72 | 54 | 49 | 16 | 14:23
D | -14874 | 5 | 12682 | 6.01 | 5.03 | 5.12 | 4.05 | 3.19 | 2.56 | 2.07 | 1.72 | 54 | 49 | 16 | 14:23
D | -14874 | 6 | 24141 | 11.69 | 9.81 | 10.04 | 7.85 | 6.14 | 4.92 | 3.95 | 3.26 | 54 | 49 | 16 | 14:23
D | -14874 | 7 | 23848 | 11.57 | 9.72 | 9.98 | 7.8 | 6.13 | 4.91 | 3.96 | 3.27 | 54 | 49 | 16 | 14:24
D | -14874 | 8 | 24028 | 11.6 | 9.74 | 9.97 | 7.83 | 6.17 | 4.93 | 3.97 | 3.28 | 54 | 49 | 16 | 14:24
D | -14874 | 9 | 23949 | 11.57 | 9.71 | 9.95 | 7.8 | 6.15 | 4.91 | 3.96 | 3.27 | 54 | 49 | 16 | 14:24
D | -14874 | 10 | 36635 | 17.8 | 14.97 | 15.31 | 12.09 | 9.44 | 7.56 | 6.05 | 4.98 | 54 | 49 | 16 | 14:24
D | -14874 | 11 | 36964 | 17.74 | 14.89 | 15.25 | 12.06 | 9.44 | 7.56 | 6.08 | 5 | 54 | 49 | 16 | 14:24
D | -14874 | 12 | 36967 | 17.74 | 14.88 | 15.26 | 12.08 | 9.45 | 7.6 | 6.1 | 5.02 | 54 | 49 | 16 | 14:25
D | -14874 | 13 | 36932 | 17.62 | 14.81 | 15.18 | 12.01 | 9.4 | 7.55 | 6.07 | 5 | 54 | 49 | 16 | 14:25
C | Comment | at | -14874 | ft | Time: | 14:26 | :STA | 0+90 | OFFSET | 25S
D | -15027 | 1 | 36208 | 20.41 | 17.07 | 17.42 | 13.47 | 10.16 | 7.96 | 6.19 | 5.05 | 54 | 49 | 17 | 14:27
D | -15027 | 2 | 12707 | 6.53 | 5.45 | 5.54 | 4.26 | 3.28 | 2.6 | 2.07 | 1.74 | 54 | 49 | 17 | 14:27
D | -15027 | 3 | 12588 | 6.45 | 5.34 | 5.43 | 4.21 | 3.26 | 2.58 | 2.07 | 1.74 | 54 | 49 | 17 | 14:27
D | -15027 | 4 | 12594 | 6.43 | 5.32 | 5.43 | 4.21 | 3.24 | 2.58 | 2.06 | 1.73 | 54 | 49 | 17 | 14:27
D | -15027 | 5 | 12782 | 6.43 | 5.34 | 5.45 | 4.22 | 3.27 | 2.59 | 2.08 | 1.74 | 54 | 49 | 17 | 14:27
D | -15027 | 6 | 23794 | 12.34 | 10.35 | 10.58 | 8.14 | 6.27 | 4.98 | 3.96 | 3.29 | 54 | 49 | 17 | 14:27
D | -15027 | 7 | 23823 | 12.26 | 10.27 | 10.53 | 8.13 | 6.28 | 5 | 3.97 | 3.31 | 54 | 49 | 17 | 14:27
D | -15027 | 8 | 24014 | 12.26 | 10.28 | 10.55 | 8.14 | 6.3 | 5 | 3.99 | 3.31 | 54 | 49 | 17 | 14:28
D | -15027 | 9 | 23956 | 12.25 | 10.25 | 10.51 | 8.12 | 6.28 | 5 | 3.99 | 3.33 | 54 | 49 | 17 | 14:28
D | -15027 | 10 | 36643 | 18.92 | 15.77 | 16.16 | 12.59 | 9.65 | 7.68 | 6.11 | 5.05 | 54 | 49 | 17 | 14:28
D | -15027 | 11 | 36689 | 18.85 | 15.74 | 16.15 | 12.57 | 9.66 | 7.71 | 6.13 | 5.07 | 54 | 49 | 17 | 14:28
D | -15027 | 12 | 36890 | 18.78 | 15.64 | 16.09 | 12.52 | 9.64 | 7.69 | 6.12 | 5.07 | 54 | 49 | 17 | 14:28
D | -15027 | 13 | 36894 | 18.83 | 15.68 | 16.12 | 12.57 | 9.68 | 7.73 | 6.15 | 5.09 | 54 | 49 | 17 | 14:29
C | Comment | at | -15027 | ft | Time: | 14:29 | :STA | 0+75 | OFFSET | 25S
D | -15479 | 1 | 36479 | 18.51 | 15.49 | 15.8 | 12.4 | 9.61 | 7.49 | 5.87 | 4.74 | 54 | 49 | 18 | 14:31
D | -15479 | 2 | 12593 | 5.96 | 4.93 | 5.04 | 3.94 | 3.07 | 2.43 | 1.95 | 1.61 | 54 | 49 | 18 | 14:31
D | -15479 | 3 | 12731 | 5.9 | 4.9 | 5.01 | 3.93 | 3.07 | 2.45 | 1.97 | 1.64 | 54 | 49 | 18 | 14:32
D | -15479 | 4 | 12696 | 5.86 | 4.87 | 4.97 | 3.92 | 3.05 | 2.44 | 1.96 | 1.63 | 54 | 49 | 18 | 14:32
D | -15479 | 5 | 12671 | 5.87 | 4.87 | 4.98 | 3.93 | 3.07 | 2.44 | 1.97 | 1.63 | 54 | 49 | 18 | 14:32
D | -15479 | 6 | 23995 | 11.36 | 9.47 | 9.71 | 7.59 | 5.9 | 4.71 | 3.76 | 3.1 | 54 | 49 | 18 | 14:32
D | -15479 | 7 | 24010 | 11.25 | 9.41 | 9.63 | 7.56 | 5.88 | 4.71 | 3.77 | 3.11 | 54 | 49 | 18 | 14:32
D | -15479 | 8 | 24114 | 11.26 | 9.42 | 9.65 | 7.54 | 5.9 | 4.71 | 3.77 | 3.12 | 54 | 49 | 18 | 14:32
D | -15479 | 9 | 24054 | 11.24 | 9.39 | 9.65 | 7.53 | 5.88 | 4.72 | 3.78 | 3.13 | 54 | 49 | 18 | 14:32
D | -15479 | 10 | 36849 | 17.38 | 14.49 | 14.86 | 11.74 | 9.09 | 7.29 | 5.83 | 4.77 | 54 | 49 | 18 | 14:33
D | -15479 | 11 | 36981 | 17.29 | 14.41 | 14.84 | 11.69 | 9.08 | 7.28 | 5.81 | 4.76 | 54 | 49 | 18 | 14:33
D | -15479 | 12 | 36820 | 17.2 | 14.32 | 14.77 | 11.64 | 9.1 | 7.26 | 5.82 | 4.75 | 54 | 49 | 18 | 14:33
D | -15479 | 13 | 37081 | 17.24 | 14.34 | 14.77 | 11.68 | 9.14 | 7.29 | 5.84 | 4.78 | 54 | 49 | 18 | 14:33
C | Comment | at | -15479 | ft | Time: | 14:34 | :STA | 0+30 | OFFSET | 25S
D | -15630 | 1 | 36433 | 19.48 | 16.12 | 16.48 | 12.76 | 9.9 | 7.62 | 6.01 | 4.82 | 54 | 51 | 19 | 14:36
D | -15630 | 2 | 12785 | 6.33 | 5.14 | 5.27 | 4.08 | 3.18 | 2.49 | 2.01 | 1.65 | 54 | 51 | 19 | 14:36
D | -15630 | 3 | 12729 | 6.21 | 5.1 | 5.22 | 4.03 | 3.17 | 2.49 | 2.02 | 1.65 | 54 | 51 | 19 | 14:36
D | -15630 | 4 | 12747 | 6.2 | 5.06 | 5.17 | 4.03 | 3.16 | 2.48 | 2.03 | 1.64 | 54 | 51 | 19 | 14:36
D | -15630 | 5 | 12757 | 6.17 | 5.08 | 5.21 | 4.04 | 3.18 | 2.49 | 2.04 | 1.66 | 54 | 51 | 19 | 14:36
D | -15630 | 6 | 23733 | 11.9 | 9.81 | 10.06 | 7.77 | 6.08 | 4.78 | 3.86 | 3.16 | 54 | 51 | 19 | 14:36
D | -15630 | 7 | 23923 | 11.84 | 9.78 | 10.04 | 7.75 | 6.07 | 4.78 | 3.87 | 3.15 | 54 | 51 | 19 | 14:36
D | -15630 | 8 | 23943 | 11.85 | 9.78 | 10.05 | 7.76 | 6.08 | 4.79 | 3.88 | 3.17 | 54 | 51 | 19 | 14:37
D | -15630 | 9 | 23880 | 11.79 | 9.78 | 10.03 | 7.78 | 6.11 | 4.8 | 3.88 | 3.17 | 54 | 51 | 19 | 14:37
D | -15630 | 10 | 36567 | 18.18 | 15.01 | 15.43 | 11.99 | 9.38 | 7.37 | 5.93 | 4.81 | 54 | 51 | 19 | 14:37
D | -15630 | 11 | 36972 | 18.19 | 15.01 | 15.45 | 12 | 9.39 | 7.4 | 5.96 | 4.85 | 54 | 51 | 19 | 14:37
D | -15630 | 12 | 36955 | 18.14 | 14.95 | 15.42 | 12 | 9.39 | 7.42 | 5.97 | 4.86 | 54 | 51 | 19 | 14:37
D | -15630 | 13 | 36867 | 18.09 | 14.92 | 15.37 | 11.98 | 9.38 | 7.4 | 5.98 | 4.86 | 54 | 51 | 19 | 14:38
C | Comment | at | -15630 | ft | Time: | 14:38 | :STA | 0+15 | OFFSET | 25S
D | -20090 | 1 | 22416 | 37.55 | 25.33 | 26.12 | 14.41 | 8.44 | 5.62 | 4.24 | 3.55 | 54 | 49 | 20 | 14:44
D | -20090 | 2 | 12164 | 16.91 | 11.26 | 11.57 | 6.54 | 4.08 | 2.95 | 2.32 | 1.94 | 54 | 49 | 20 | 14:44
D | -20090 | 3 | 12254 | 16.16 | 10.87 | 11.2 | 6.46 | 4.07 | 2.94 | 2.3 | 1.93 | 54 | 49 | 20 | 14:44
D | -20090 | 4 | 12271 | 15.9 | 10.8 | 11.08 | 6.46 | 4.09 | 2.95 | 2.31 | 1.92 | 54 | 49 | 20 | 14:44
D | -20090 | 5 | 12230 | 15.69 | 10.71 | 11 | 6.46 | 4.1 | 2.94 | 2.3 | 1.93 | 54 | 49 | 20 | 14:44
D | -20090 | 6 | 23022 | 31.55 | 21.8 | 22.49 | 13.18 | 8.27 | 5.81 | 4.5 | 3.73 | 54 | 49 | 20 | 14:44
D | -20090 | 7 | 22982 | 31.31 | 21.74 | 22.49 | 13.29 | 8.37 | 5.9 | 4.56 | 3.76 | 54 | 49 | 20 | 14:44
D | -20090 | 8 | 22954 | 31.09 | 21.66 | 22.42 | 13.32 | 8.46 | 5.95 | 4.59 | 3.78 | 54 | 49 | 20 | 14:45
D | -20090 | 9 | 23117 | 31.02 | 21.68 | 22.39 | 13.35 | 8.42 | 5.98 | 4.61 | 3.8 | 54 | 49 | 20 | 14:45
C | Comment | at | -20090 | ft | Time: | 14:46 | :STA | 2+70 | OFFSET | 15S
D | -20241 | 1 | 22600 | 34.86 | 23.64 | 25.29 | 14.22 | 8.14 | 5.46 | 4.15 | 3.57 | 54 | 49 | 21 | 14:46
D | -20241 | 2 | 12279 | 15.84 | 10.62 | 11.26 | 6.46 | 3.93 | 2.85 | 2.23 | 1.92 | 54 | 49 | 21 | 14:47
D | -20241 | 3 | 12279 | 15.17 | 10.27 | 10.86 | 6.35 | 3.93 | 2.86 | 2.22 | 1.9 | 54 | 49 | 21 | 14:47
D | -20241 | 4 | 12226 | 14.99 | 10.21 | 10.78 | 6.37 | 3.97 | 2.88 | 2.24 | 1.92 | 54 | 49 | 21 | 14:47
D | -20241 | 5 | 12267 | 14.76 | 10.11 | 10.66 | 6.33 | 3.92 | 2.85 | 2.23 | 1.9 | 54 | 49 | 21 | 14:47
D | -20241 | 6 | 23074 | 29.87 | 20.71 | 21.99 | 13.03 | 8.01 | 5.64 | 4.36 | 3.71 | 54 | 49 | 21 | 14:47
D | -20241 | 7 | 22988 | 29.71 | 20.7 | 21.93 | 13.12 | 8.11 | 5.74 | 4.43 | 3.75 | 54 | 49 | 21 | 14:47
D | -20241 | 8 | 23187 | 29.45 | 20.58 | 21.85 | 13.15 | 8.15 | 5.77 | 4.43 | 3.74 | 54 | 49 | 21 | 14:47
D | -20241 | 9 | 23130 | 29.34 | 20.51 | 21.83 | 13.17 | 8.16 | 5.79 | 4.44 | 3.74 | 54 | 49 | 21 | 14:48
C | Comment | at | -20241 | ft | Time: | 14:48 | :STA | 2+55 | OFFSET | 15S
D | -20696 | 1 | 35342 | 39.14 | 29.61 | 30.46 | 20.02 | 13.26 | 8.89 | 6.5 | 5.11 | 54 | 50 | 22 | 14:50
D | -20696 | 2 | 12373 | 12.11 | 9.02 | 9.26 | 6.01 | 4.02 | 2.84 | 2.18 | 1.81 | 54 | 50 | 22 | 14:50
D | -20696 | 3 | 12513 | 11.74 | 8.71 | 8.98 | 5.85 | 3.92 | 2.81 | 2.18 | 1.81 | 54 | 50 | 22 | 14:51
D | -20696 | 4 | 12445 | 11.64 | 8.68 | 8.9 | 5.83 | 3.94 | 2.83 | 2.2 | 1.82 | 54 | 50 | 22 | 14:51
D | -20696 | 5 | 12457 | 11.51 | 8.61 | 8.82 | 5.8 | 3.92 | 2.82 | 2.19 | 1.81 | 54 | 50 | 22 | 14:51
D | -20696 | 6 | 23457 | 22.77 | 17.13 | 17.71 | 11.69 | 7.93 | 5.62 | 4.33 | 3.53 | 54 | 50 | 22 | 14:51
D | -20696 | 7 | 23401 | 22.5 | 16.95 | 17.54 | 11.6 | 7.91 | 5.64 | 4.37 | 3.55 | 54 | 50 | 22 | 14:51
D | -20696 | 8 | 23474 | 22.36 | 16.86 | 17.46 | 11.56 | 7.87 | 5.65 | 4.37 | 3.54 | 54 | 50 | 22 | 14:51
D | -20696 | 9 | 23348 | 22.28 | 16.8 | 17.4 | 11.56 | 7.89 | 5.66 | 4.38 | 3.57 | 54 | 50 | 22 | 14:51
D | -20696 | 10 | 35847 | 34.37 | 25.85 | 26.84 | 17.97 | 12.31 | 8.76 | 6.73 | 5.45 | 54 | 50 | 22 | 14:52
D | -20696 | 11 | 35881 | 34.39 | 25.82 | 26.92 | 18.1 | 12.46 | 8.88 | 6.83 | 5.52 | 54 | 50 | 22 | 14:52
D | -20696 | 12 | 35787 | 34.31 | 25.76 | 26.95 | 18.13 | 12.5 | 8.93 | 6.87 | 5.56 | 54 | 50 | 22 | 14:52
D | -20696 | 13 | 35612 | 34.17 | 25.7 | 26.92 | 18.12 | 12.53 | 8.95 | 6.9 | 5.58 | 54 | 50 | 22 | 14:52
C | Comment | at | -20696 | ft | Time: | 14:54 | :STA | 2+10 | OFFSET | 15S
D | -20846 | 1 | 35307 | 37.89 | 28.85 | 29.94 | 19.82 | 12.93 | 9 | 6.53 | 5.21 | 53 | 50 | 23 | 14:55
D | -20846 | 2 | 12482 | 11.77 | 8.8 | 9.09 | 5.93 | 3.93 | 2.86 | 2.18 | 1.82 | 53 | 50 | 23 | 14:55
D | -20846 | 3 | 12567 | 11.37 | 8.51 | 8.79 | 5.78 | 3.87 | 2.85 | 2.18 | 1.81 | 53 | 50 | 23 | 14:55
D | -20846 | 4 | 12392 | 11.2 | 8.42 | 8.66 | 5.74 | 3.85 | 2.83 | 2.18 | 1.81 | 53 | 50 | 23 | 14:55
D | -20846 | 5 | 12685 | 11.16 | 8.42 | 8.66 | 5.74 | 3.86 | 2.85 | 2.19 | 1.82 | 53 | 50 | 23 | 14:55
D | -20846 | 6 | 23380 | 22 | 16.72 | 17.37 | 11.57 | 7.77 | 5.66 | 4.31 | 3.57 | 53 | 50 | 23 | 14:55
D | -20846 | 7 | 23506 | 21.78 | 16.57 | 17.21 | 11.5 | 7.74 | 5.69 | 4.36 | 3.58 | 53 | 50 | 23 | 14:55
D | -20846 | 8 | 23527 | 21.6 | 16.47 | 17.12 | 11.47 | 7.74 | 5.71 | 4.35 | 3.58 | 53 | 50 | 23 | 14:56
D | -20846 | 9 | 23668 | 21.58 | 16.43 | 17.09 | 11.47 | 7.78 | 5.7 | 4.37 | 3.58 | 53 | 50 | 23 | 14:56
D | -20846 | 10 | 35764 | 33.31 | 25.36 | 26.44 | 17.86 | 12.12 | 8.86 | 6.72 | 5.5 | 53 | 50 | 23 | 14:56
D | -20846 | 11 | 36019 | 33.28 | 25.36 | 26.49 | 17.95 | 12.18 | 8.96 | 6.82 | 5.58 | 53 | 50 | 23 | 14:56
D | -20846 | 12 | 36026 | 33.22 | 25.31 | 26.54 | 18.02 | 12.26 | 9.02 | 6.87 | 5.6 | 53 | 50 | 23 | 14:56
D | -20846 | 13 | 36033 | 33.15 | 25.22 | 26.51 | 18.04 | 12.29 | 9.06 | 6.9 | 5.62 | 53 | 50 | 23 | 14:57
C | Comment | at | -20846 | ft | Time: | 14:58 | :STA | 1+95 | OFFSET | 15S
D | -21299 | 1 | 35074 | 42.45 | 30.94 | 32.73 | 21.07 | 13.35 | 8.99 | 6.48 | 5.12 | 53 | 49 | 24 | 14:59
D | -21299 | 2 | 12391 | 13.08 | 9.36 | 9.89 | 6.24 | 4.03 | 2.86 | 2.19 | 1.83 | 53 | 49 | 24 | 14:59
D | -21299 | 3 | 12320 | 12.66 | 9.08 | 9.59 | 6.12 | 3.97 | 2.86 | 2.2 | 1.82 | 53 | 49 | 24 | 14:59
D | -21299 | 4 | 12416 | 12.49 | 8.96 | 9.45 | 6.07 | 3.97 | 2.86 | 2.21 | 1.82 | 53 | 49 | 24 | 15:00
D | -21299 | 5 | 12454 | 12.37 | 8.92 | 9.38 | 6.04 | 3.95 | 2.85 | 2.19 | 1.82 | 53 | 49 | 24 | 15:00
D | -21299 | 6 | 23245 | 24.46 | 17.79 | 18.87 | 12.22 | 7.98 | 5.7 | 4.33 | 3.52 | 53 | 49 | 24 | 15:00
D | -21299 | 7 | 23289 | 24.19 | 17.59 | 18.66 | 12.13 | 7.98 | 5.74 | 4.37 | 3.55 | 53 | 49 | 24 | 15:00
D | -21299 | 8 | 23273 | 24.04 | 17.47 | 18.57 | 12.11 | 7.96 | 5.75 | 4.37 | 3.55 | 53 | 49 | 24 | 15:00
D | -21299 | 9 | 23346 | 23.96 | 17.42 | 18.48 | 12.1 | 7.97 | 5.75 | 4.38 | 3.56 | 53 | 49 | 24 | 15:00
D | -21299 | 10 | 35520 | 36.9 | 26.95 | 28.58 | 18.84 | 12.48 | 8.92 | 6.77 | 5.51 | 53 | 49 | 24 | 15:01
D | -21299 | 11 | 35834 | 36.92 | 26.96 | 28.74 | 18.97 | 12.6 | 9.04 | 6.86 | 5.57 | 53 | 49 | 24 | 15:01
D | -21299 | 12 | 35666 | 36.77 | 26.91 | 28.67 | 18.96 | 12.62 | 9.07 | 6.88 | 5.59 | 53 | 49 | 24 | 15:01
D | -21299 | 13 | 35906 | 36.69 | 26.89 | 28.63 | 18.98 | 12.67 | 9.11 | 6.91 | 5.61 | 53 | 49 | 24 | 15:01
C | Comment | at | -21299 | ft | Time: | 15:02 | :STA | 1+50 | OFFSET | 15S
D | -21450 | 1 | 35234 | 41.85 | 31.12 | 32.55 | 21.15 | 13.71 | 9.22 | 6.68 | 5.3 | 53 | 49 | 25 | 15:04
D | -21450 | 2 | 12394 | 12.97 | 9.5 | 9.9 | 6.31 | 4.17 | 2.93 | 2.24 | 1.85 | 53 | 49 | 25 | 15:04
D | -21450 | 3 | 12367 | 12.45 | 9.11 | 9.51 | 6.14 | 4.05 | 2.91 | 2.23 | 1.85 | 53 | 49 | 25 | 15:04
D | -21450 | 4 | 12496 | 12.3 | 9.03 | 9.42 | 6.12 | 4.06 | 2.92 | 2.24 | 1.86 | 53 | 49 | 25 | 15:04
D | -21450 | 5 | 12462 | 12.23 | 9 | 9.38 | 6.11 | 4.08 | 2.94 | 2.25 | 1.86 | 53 | 49 | 25 | 15:04
D | -21450 | 6 | 23316 | 24.04 | 17.83 | 18.72 | 12.24 | 8.17 | 5.8 | 4.4 | 3.58 | 53 | 49 | 25 | 15:05
D | -21450 | 7 | 23163 | 23.85 | 17.73 | 18.59 | 12.2 | 8.18 | 5.86 | 4.44 | 3.62 | 53 | 49 | 25 | 15:05
D | -21450 | 8 | 23201 | 23.69 | 17.62 | 18.5 | 12.18 | 8.19 | 5.88 | 4.46 | 3.64 | 53 | 49 | 25 | 15:05
D | -21450 | 9 | 23461 | 23.63 | 17.56 | 18.45 | 12.16 | 8.16 | 5.87 | 4.46 | 3.63 | 53 | 49 | 25 | 15:05
D | -21450 | 10 | 35790 | 36.42 | 27.06 | 28.55 | 18.95 | 12.76 | 9.07 | 6.87 | 5.58 | 53 | 49 | 25 | 15:05
D | -21450 | 11 | 35830 | 36.51 | 27.12 | 28.7 | 19.14 | 12.98 | 9.22 | 6.98 | 5.68 | 53 | 49 | 25 | 15:05
D | -21450 | 12 | 35921 | 36.33 | 27.03 | 28.65 | 19.11 | 12.99 | 9.25 | 7.02 | 5.69 | 53 | 49 | 25 | 15:06
D | -21450 | 13 | 35878 | 36.25 | 27.03 | 28.61 | 19.14 | 13.03 | 9.3 | 7.05 | 5.71 | 53 | 49 | 25 | 15:06
C | Comment | at | -21450 | ft | Time: | 15:07 | :STA | 1+35 | OFFSET | 15S
D | -21905 | 1 | 36198 | 18.86 | 15.87 | 16.21 | 12.77 | 9.86 | 7.81 | 6.15 | 5.04 | 53 | 49 | 26 | 15:09
D | -21905 | 2 | 12678 | 6.35 | 5.34 | 5.5 | 4.29 | 3.34 | 2.67 | 2.12 | 1.78 | 53 | 49 | 26 | 15:09
D | -21905 | 3 | 12610 | 6.25 | 5.24 | 5.35 | 4.23 | 3.31 | 2.63 | 2.1 | 1.78 | 53 | 49 | 26 | 15:09
D | -21905 | 4 | 12617 | 6.23 | 5.22 | 5.34 | 4.22 | 3.29 | 2.63 | 2.1 | 1.76 | 53 | 49 | 26 | 15:09
D | -21905 | 5 | 12563 | 6.22 | 5.23 | 5.36 | 4.22 | 3.3 | 2.64 | 2.11 | 1.77 | 53 | 49 | 26 | 15:09
D | -21905 | 6 | 23818 | 11.9 | 10.05 | 10.33 | 8.09 | 6.33 | 5.06 | 4.04 | 3.34 | 53 | 49 | 26 | 15:09
D | -21905 | 7 | 23884 | 11.9 | 10.05 | 10.35 | 8.11 | 6.35 | 5.1 | 4.06 | 3.38 | 53 | 49 | 26 | 15:09
D | -21905 | 8 | 23743 | 11.91 | 10.05 | 10.33 | 8.1 | 6.37 | 5.11 | 4.07 | 3.39 | 53 | 49 | 26 | 15:10
D | -21905 | 9 | 23924 | 11.86 | 10.02 | 10.31 | 8.11 | 6.37 | 5.1 | 4.07 | 3.37 | 53 | 49 | 26 | 15:10
D | -21905 | 10 | 36674 | 18.13 | 15.26 | 15.74 | 12.41 | 9.69 | 7.77 | 6.22 | 5.16 | 53 | 49 | 26 | 15:10
D | -21905 | 11 | 36755 | 18.13 | 15.25 | 15.74 | 12.45 | 9.74 | 7.84 | 6.27 | 5.19 | 53 | 49 | 26 | 15:10
D | -21905 | 12 | 36654 | 18.09 | 15.24 | 15.73 | 12.45 | 9.75 | 7.84 | 6.28 | 5.2 | 53 | 49 | 26 | 15:10
D | -21905 | 13 | 36590 | 18.07 | 15.24 | 15.73 | 12.44 | 9.77 | 7.85 | 6.28 | 5.2 | 53 | 49 | 26 | 15:11
C | Comment | at | -21905 | ft | Time: | 15:12 | :STA | 0+90 | OFFSET | 15S
D | -22058 | 1 | 36138 | 19.56 | 16.35 | 16.77 | 13.05 | 10 | 7.92 | 6.28 | 5.11 | 53 | 50 | 27 | 15:13
D | -22058 | 2 | 12688 | 6.57 | 5.47 | 5.62 | 4.35 | 3.37 | 2.65 | 2.14 | 1.79 | 53 | 50 | 27 | 15:13
D | -22058 | 3 | 12607 | 6.52 | 5.43 | 5.57 | 4.32 | 3.38 | 2.65 | 2.15 | 1.78 | 53 | 50 | 27 | 15:13
D | -22058 | 4 | 12572 | 6.48 | 5.41 | 5.53 | 4.3 | 3.36 | 2.65 | 2.14 | 1.77 | 53 | 50 | 27 | 15:13
D | -22058 | 5 | 12726 | 6.46 | 5.39 | 5.53 | 4.3 | 3.36 | 2.65 | 2.14 | 1.78 | 53 | 50 | 27 | 15:13
D | -22058 | 6 | 23710 | 12.35 | 10.36 | 10.64 | 8.26 | 6.42 | 5.11 | 4.1 | 3.38 | 53 | 50 | 27 | 15:13
D | -22058 | 7 | 23848 | 12.32 | 10.32 | 10.6 | 8.23 | 6.41 | 5.11 | 4.1 | 3.38 | 53 | 50 | 27 | 15:14
D | -22058 | 8 | 23988 | 12.3 | 10.32 | 10.61 | 8.23 | 6.42 | 5.12 | 4.12 | 3.4 | 53 | 50 | 27 | 15:14
D | -22058 | 9 | 23845 | 12.31 | 10.33 | 10.61 | 8.25 | 6.42 | 5.12 | 4.14 | 3.4 | 53 | 50 | 27 | 15:14
D | -22058 | 10 | 36702 | 18.75 | 15.68 | 16.14 | 12.61 | 9.78 | 7.82 | 6.3 | 5.17 | 53 | 50 | 27 | 15:14
D | -22058 | 11 | 36489 | 18.72 | 15.65 | 16.12 | 12.61 | 9.82 | 7.84 | 6.33 | 5.18 | 53 | 50 | 27 | 15:14
D | -22058 | 12 | 36568 | 18.75 | 15.71 | 16.18 | 12.67 | 9.89 | 7.9 | 6.37 | 5.22 | 53 | 50 | 27 | 15:14
D | -22058 | 13 | 36719 | 18.72 | 15.68 | 16.16 | 12.66 | 9.85 | 7.89 | 6.37 | 5.22 | 53 | 50 | 27 | 15:15
C | Comment | at | -22058 | ft | Time: | 15:15 | :STA | 0+75 | OFFSET | 15S
D | -22510 | 1 | 36189 | 19.54 | 16.11 | 16.53 | 12.8 | 9.65 | 7.57 | 5.92 | 4.85 | 53 | 50 | 28 | 15:17
D | -22510 | 2 | 12668 | 6.57 | 5.41 | 5.56 | 4.3 | 3.28 | 2.58 | 2.04 | 1.72 | 53 | 50 | 28 | 15:17
D | -22510 | 3 | 12620 | 6.51 | 5.37 | 5.52 | 4.28 | 3.27 | 2.57 | 2.04 | 1.72 | 53 | 50 | 28 | 15:17
D | -22510 | 4 | 12678 | 6.5 | 5.36 | 5.51 | 4.28 | 3.25 | 2.57 | 2.04 | 1.72 | 53 | 50 | 28 | 15:17
D | -22510 | 5 | 12659 | 6.47 | 5.35 | 5.49 | 4.27 | 3.28 | 2.58 | 2.05 | 1.71 | 53 | 50 | 28 | 15:17
D | -22510 | 6 | 23875 | 12.38 | 10.25 | 10.57 | 8.16 | 6.25 | 4.94 | 3.89 | 3.21 | 53 | 50 | 28 | 15:17
D | -22510 | 7 | 23823 | 12.32 | 10.19 | 10.56 | 8.15 | 6.24 | 4.93 | 3.9 | 3.23 | 53 | 50 | 28 | 15:17
D | -22510 | 8 | 23793 | 12.34 | 10.19 | 10.56 | 8.16 | 6.26 | 4.95 | 3.9 | 3.23 | 53 | 50 | 28 | 15:18
D | -22510 | 9 | 23735 | 12.35 | 10.22 | 10.57 | 8.18 | 6.27 | 4.96 | 3.94 | 3.24 | 53 | 50 | 28 | 15:18
D | -22510 | 10 | 36525 | 18.8 | 15.53 | 16.07 | 12.48 | 9.55 | 7.56 | 5.98 | 4.98 | 53 | 50 | 28 | 15:18
D | -22510 | 11 | 36761 | 18.79 | 15.54 | 16.1 | 12.51 | 9.59 | 7.6 | 6.02 | 4.98 | 53 | 50 | 28 | 15:18
D | -22510 | 12 | 36803 | 18.8 | 15.52 | 16.09 | 12.52 | 9.57 | 7.6 | 6.02 | 4.98 | 53 | 50 | 28 | 15:18
D | -22510 | 13 | 36732 | 18.76 | 15.53 | 16.07 | 12.52 | 9.56 | 7.61 | 6.03 | 4.99 | 53 | 50 | 28 | 15:19
C | Comment | at | -22510 | ft | Time: | 15:20 | :STA | 0+30 | OFFSET | 15S
D | -22661 | 1 | 36298 | 19.4 | 16.01 | 16.47 | 12.68 | 9.67 | 7.55 | 5.91 | 4.82 | 53 | 50 | 29 | 15:21
D | -22661 | 2 | 12721 | 6.54 | 5.37 | 5.5 | 4.23 | 3.27 | 2.56 | 2.04 | 1.7 | 53 | 50 | 29 | 15:21
D | -22661 | 3 | 12732 | 6.47 | 5.35 | 5.48 | 4.22 | 3.26 | 2.57 | 2.05 | 1.71 | 53 | 50 | 29 | 15:21
D | -22661 | 4 | 12703 | 6.46 | 5.32 | 5.46 | 4.21 | 3.26 | 2.57 | 2.04 | 1.7 | 53 | 50 | 29 | 15:21
D | -22661 | 5 | 12670 | 6.44 | 5.32 | 5.46 | 4.21 | 3.25 | 2.57 | 2.05 | 1.72 | 53 | 50 | 29 | 15:21
D | -22661 | 6 | 23830 | 12.23 | 10.18 | 10.5 | 8.05 | 6.23 | 4.91 | 3.89 | 3.21 | 53 | 50 | 29 | 15:22
D | -22661 | 7 | 23731 | 12.23 | 10.15 | 10.49 | 8.04 | 6.24 | 4.92 | 3.9 | 3.21 | 53 | 50 | 29 | 15:22
D | -22661 | 8 | 23740 | 12.24 | 10.16 | 10.51 | 8.06 | 6.23 | 4.9 | 3.91 | 3.22 | 53 | 50 | 29 | 15:22
D | -22661 | 9 | 23887 | 12.25 | 10.17 | 10.52 | 8.07 | 6.24 | 4.91 | 3.92 | 3.22 | 53 | 50 | 29 | 15:22
D | -22661 | 10 | 36588 | 18.65 | 15.47 | 16 | 12.34 | 9.5 | 7.51 | 5.97 | 4.91 | 53 | 50 | 29 | 15:22
D | -22661 | 11 | 36678 | 18.63 | 15.45 | 15.99 | 12.35 | 9.56 | 7.52 | 6 | 4.93 | 53 | 50 | 29 | 15:22
D | -22661 | 12 | 36446 | 18.58 | 15.44 | 15.96 | 12.34 | 9.53 | 7.52 | 6 | 4.93 | 53 | 50 | 29 | 15:23
D | -22661 | 13 | 36845 | 18.58 | 15.44 | 16 | 12.38 | 9.59 | 7.54 | 6.01 | 4.95 | 53 | 50 | 29 | 15:23
C | Comment | at | -22661 | ft | Time: | 15:24 | :STA | 0+15 | OFFSET | 15S
D | 3128 | 1 | 22314 | 36.61 | 24.91 | 26.05 | 14.63 | 8.39 | 5.67 | 4.19 | 3.5 | 45 | 45 | 1 | 8:03
D | 3128 | 2 | 11986 | 16.16 | 10.78 | 11.2 | 6.39 | 3.96 | 2.9 | 2.24 | 1.91 | 45 | 45 | 1 | 8:03
D | 3128 | 3 | 12091 | 15.52 | 10.45 | 10.87 | 6.33 | 3.99 | 2.91 | 2.25 | 1.92 | 45 | 45 | 1 | 8:03
D | 3128 | 4 | 12018 | 15.23 | 10.31 | 10.69 | 6.29 | 3.98 | 2.9 | 2.25 | 1.91 | 45 | 45 | 1 | 8:03
D | 3128 | 5 | 12047 | 15.08 | 10.26 | 10.63 | 6.28 | 3.99 | 2.91 | 2.24 | 1.91 | 45 | 45 | 1 | 8:03
D | 3128 | 6 | 23128 | 31.26 | 21.5 | 22.39 | 13.14 | 8.1 | 5.79 | 4.43 | 3.72 | 45 | 45 | 1 | 8:03
D | 3128 | 7 | 23160 | 30.99 | 21.39 | 22.32 | 13.22 | 8.22 | 5.89 | 4.47 | 3.75 | 45 | 45 | 1 | 8:04
D | 3128 | 8 | 23141 | 30.83 | 21.28 | 22.25 | 13.25 | 8.24 | 5.93 | 4.5 | 3.76 | 45 | 45 | 1 | 8:04
D | 3128 | 9 | 23076 | 30.64 | 21.21 | 22.19 | 13.22 | 8.26 | 5.93 | 4.5 | 3.76 | 45 | 45 | 1 | 8:04
C | Comment | at | 3128 | ft | Time: | 8:06 | :STA | 2+70 | OFFSET | 5S
D | 2977 | 1 | 22714 | 32.5 | 22.88 | 24.19 | 14.21 | 8.47 | 5.75 | 4.31 | 3.55 | 45 | 46 | 2 | 8:07
D | 2977 | 2 | 12062 | 14.41 | 9.99 | 10.47 | 6.22 | 3.92 | 2.88 | 2.25 | 1.89 | 45 | 46 | 2 | 8:08
D | 2977 | 3 | 12100 | 13.94 | 9.7 | 10.18 | 6.13 | 3.91 | 2.91 | 2.26 | 1.9 | 45 | 46 | 2 | 8:08
D | 2977 | 4 | 12079 | 13.74 | 9.61 | 10.1 | 6.15 | 3.94 | 2.92 | 2.27 | 1.89 | 45 | 46 | 2 | 8:08
D | 2977 | 5 | 12177 | 13.66 | 9.6 | 10.07 | 6.16 | 3.94 | 2.92 | 2.28 | 1.9 | 45 | 46 | 2 | 8:08
D | 2977 | 6 | 23288 | 28.1 | 19.89 | 21 | 12.78 | 8.06 | 5.78 | 4.47 | 3.7 | 45 | 46 | 2 | 8:08
D | 2977 | 7 | 23335 | 27.87 | 19.77 | 20.91 | 12.8 | 8.07 | 5.86 | 4.52 | 3.72 | 45 | 46 | 2 | 8:08
D | 2977 | 8 | 23282 | 27.72 | 19.68 | 20.83 | 12.81 | 8.18 | 5.89 | 4.52 | 3.72 | 45 | 46 | 2 | 8:08
D | 2977 | 9 | 23307 | 27.61 | 19.65 | 20.79 | 12.83 | 8.13 | 5.91 | 4.54 | 3.74 | 45 | 46 | 2 | 8:09
C | Comment | at | 2977 | ft | Time: | 8:10 | :STA | 2+55 | OFFSET | 5S
D | 2523 | 1 | 35534 | 37.55 | 28.74 | 29.58 | 19.68 | 12.84 | 8.86 | 6.4 | 5 | 45 | 46 | 3 | 8:13
D | 2523 | 2 | 12286 | 11.08 | 8.3 | 8.55 | 5.55 | 3.7 | 2.67 | 2.04 | 1.7 | 45 | 46 | 3 | 8:13
D | 2523 | 3 | 12301 | 10.68 | 7.99 | 8.2 | 5.38 | 3.62 | 2.65 | 2.03 | 1.7 | 45 | 46 | 3 | 8:13
D | 2523 | 4 | 12310 | 10.56 | 7.92 | 8.12 | 5.38 | 3.62 | 2.66 | 2.04 | 1.73 | 45 | 46 | 3 | 8:13
D | 2523 | 5 | 12318 | 10.46 | 7.86 | 8.07 | 5.35 | 3.63 | 2.65 | 2.04 | 1.71 | 45 | 46 | 3 | 8:13
D | 2523 | 6 | 23631 | 21.07 | 15.97 | 16.56 | 10.96 | 7.35 | 5.35 | 4.06 | 3.32 | 45 | 46 | 3 | 8:14
D | 2523 | 7 | 23620 | 20.86 | 15.78 | 16.4 | 10.91 | 7.39 | 5.37 | 4.09 | 3.35 | 45 | 46 | 3 | 8:14
D | 2523 | 8 | 23599 | 20.67 | 15.65 | 16.26 | 10.85 | 7.33 | 5.36 | 4.09 | 3.36 | 45 | 46 | 3 | 8:14
D | 2523 | 9 | 23567 | 20.59 | 15.63 | 16.24 | 10.85 | 7.35 | 5.38 | 4.11 | 3.37 | 45 | 46 | 3 | 8:14
D | 2523 | 10 | 36213 | 32.03 | 24.27 | 25.26 | 17.02 | 11.56 | 8.39 | 6.36 | 5.16 | 45 | 46 | 3 | 8:14
D | 2523 | 11 | 36088 | 31.91 | 24.18 | 25.17 | 17.02 | 11.55 | 8.45 | 6.43 | 5.21 | 45 | 46 | 3 | 8:15
D | 2523 | 12 | 36259 | 31.8 | 24.08 | 25.12 | 17.01 | 11.66 | 8.47 | 6.45 | 5.23 | 45 | 46 | 3 | 8:15
D | 2523 | 13 | 36219 | 31.73 | 24.01 | 25.1 | 17 | 11.59 | 8.49 | 6.45 | 5.24 | 45 | 46 | 3 | 8:15
C | Comment | at | 2523 | ft | Time: | 8:16 | :STA | 2+10 | OFFSET | 5S
D | 2372 | 1 | 35528 | 37.19 | 28.71 | 29.35 | 19.7 | 12.99 | 9.04 | 6.6 | 5.17 | 46 | 46 | 4 | 8:18
D | 2372 | 2 | 12170 | 10.93 | 8.26 | 8.42 | 5.52 | 3.68 | 2.71 | 2.1 | 1.76 | 46 | 46 | 4 | 8:18
D | 2372 | 3 | 12214 | 10.53 | 7.95 | 8.1 | 5.37 | 3.64 | 2.69 | 2.09 | 1.75 | 46 | 46 | 4 | 8:18
D | 2372 | 4 | 12282 | 10.4 | 7.88 | 8.01 | 5.34 | 3.64 | 2.69 | 2.1 | 1.76 | 46 | 46 | 4 | 8:18
D | 2372 | 5 | 12328 | 10.33 | 7.81 | 7.98 | 5.32 | 3.6 | 2.68 | 2.08 | 1.75 | 46 | 46 | 4 | 8:18
D | 2372 | 6 | 23480 | 20.75 | 15.89 | 16.3 | 10.9 | 7.34 | 5.39 | 4.14 | 3.4 | 46 | 46 | 4 | 8:19
D | 2372 | 7 | 23505 | 20.54 | 15.7 | 16.14 | 10.82 | 7.33 | 5.41 | 4.18 | 3.42 | 46 | 46 | 4 | 8:19
D | 2372 | 8 | 23528 | 20.41 | 15.62 | 16.07 | 10.8 | 7.36 | 5.44 | 4.2 | 3.45 | 46 | 46 | 4 | 8:19
D | 2372 | 9 | 23587 | 20.37 | 15.58 | 16.08 | 10.81 | 7.36 | 5.45 | 4.21 | 3.45 | 46 | 46 | 4 | 8:19
D | 2372 | 10 | 36173 | 31.76 | 24.31 | 25.08 | 17.01 | 11.61 | 8.52 | 6.54 | 5.31 | 46 | 46 | 4 | 8:19
D | 2372 | 11 | 36137 | 31.62 | 24.17 | 24.99 | 17.01 | 11.61 | 8.58 | 6.61 | 5.36 | 46 | 46 | 4 | 8:20
D | 2372 | 12 | 36315 | 31.55 | 24.15 | 24.98 | 17.01 | 11.64 | 8.62 | 6.64 | 5.4 | 46 | 46 | 4 | 8:20
D | 2372 | 13 | 36264 | 31.43 | 24.03 | 24.93 | 17.02 | 11.65 | 8.64 | 6.66 | 5.41 | 46 | 46 | 4 | 8:20
C | Comment | at | 2372 | ft | Time: | 8:22 | :STA | 1+95 | OFFSET | 5S
D | 1917 | 1 | 35261 | 39.62 | 30.2 | 31.44 | 20.88 | 13.55 | 9.23 | 6.59 | 5.12 | 46 | 46 | 5 | 8:23
D | 1917 | 2 | 12227 | 11.63 | 8.66 | 9.01 | 5.84 | 3.83 | 2.76 | 2.1 | 1.76 | 46 | 46 | 5 | 8:23
D | 1917 | 3 | 12312 | 11.19 | 8.36 | 8.68 | 5.7 | 3.8 | 2.77 | 2.13 | 1.77 | 46 | 46 | 5 | 8:24
D | 1917 | 4 | 12263 | 10.99 | 8.23 | 8.53 | 5.65 | 3.78 | 2.76 | 2.12 | 1.77 | 46 | 46 | 5 | 8:24
D | 1917 | 5 | 12255 | 10.89 | 8.15 | 8.45 | 5.59 | 3.76 | 2.73 | 2.12 | 1.76 | 46 | 46 | 5 | 8:24
D | 1917 | 6 | 23455 | 22.11 | 16.71 | 17.46 | 11.57 | 7.71 | 5.55 | 4.21 | 3.43 | 46 | 46 | 5 | 8:24
D | 1917 | 7 | 23373 | 21.77 | 16.46 | 17.26 | 11.47 | 7.72 | 5.58 | 4.24 | 3.45 | 46 | 46 | 5 | 8:24
D | 1917 | 8 | 23442 | 21.62 | 16.32 | 17.15 | 11.42 | 7.74 | 5.57 | 4.26 | 3.45 | 46 | 46 | 5 | 8:24
D | 1917 | 9 | 23445 | 21.55 | 16.32 | 17.13 | 11.42 | 7.74 | 5.59 | 4.26 | 3.45 | 46 | 46 | 5 | 8:24
D | 1917 | 10 | 36236 | 33.76 | 25.52 | 26.78 | 18.02 | 12.22 | 8.76 | 6.62 | 5.36 | 46 | 46 | 5 | 8:25
D | 1917 | 11 | 36074 | 33.57 | 25.42 | 26.68 | 17.99 | 12.22 | 8.8 | 6.67 | 5.41 | 46 | 46 | 5 | 8:25
D | 1917 | 12 | 36109 | 33.46 | 25.3 | 26.61 | 17.98 | 12.24 | 8.84 | 6.7 | 5.42 | 46 | 46 | 5 | 8:25
D | 1917 | 13 | 36240 | 33.43 | 25.3 | 26.63 | 18.03 | 12.23 | 8.89 | 6.74 | 5.47 | 46 | 46 | 5 | 8:25
C | Comment | at | 1917 | ft | Time: | 8:27 | :STA | 1+50 | OFFSET | 5S
D | 1766 | 1 | 35230 | 41.82 | 31.18 | 32.15 | 21.03 | 13.63 | 9.3 | 6.7 | 5.25 | 46 | 47 | 6 | 8:28
D | 1766 | 2 | 12209 | 12.31 | 8.96 | 9.23 | 5.89 | 3.87 | 2.77 | 2.14 | 1.79 | 46 | 47 | 6 | 8:28
D | 1766 | 3 | 12271 | 11.81 | 8.6 | 8.83 | 5.72 | 3.82 | 2.78 | 2.16 | 1.81 | 46 | 47 | 6 | 8:28
D | 1766 | 4 | 12281 | 11.6 | 8.49 | 8.7 | 5.67 | 3.81 | 2.79 | 2.16 | 1.8 | 46 | 47 | 6 | 8:28
D | 1766 | 5 | 12287 | 11.5 | 8.41 | 8.66 | 5.63 | 3.79 | 2.77 | 2.15 | 1.79 | 46 | 47 | 6 | 8:28
D | 1766 | 6 | 23479 | 23.17 | 17.1 | 17.73 | 11.6 | 7.75 | 5.58 | 4.26 | 3.51 | 46 | 47 | 6 | 8:28
D | 1766 | 7 | 23401 | 22.77 | 16.81 | 17.45 | 11.42 | 7.67 | 5.53 | 4.27 | 3.49 | 46 | 47 | 6 | 8:29
D | 1766 | 8 | 23431 | 22.64 | 16.72 | 17.35 | 11.4 | 7.67 | 5.56 | 4.29 | 3.52 | 46 | 47 | 6 | 8:29
D | 1766 | 9 | 23471 | 22.58 | 16.71 | 17.35 | 11.42 | 7.71 | 5.57 | 4.29 | 3.52 | 46 | 47 | 6 | 8:29
D | 1766 | 10 | 35969 | 35.27 | 26.08 | 27.11 | 18.03 | 12.19 | 8.77 | 6.69 | 5.44 | 46 | 47 | 6 | 8:29
D | 1766 | 11 | 36114 | 35.25 | 26.07 | 27.16 | 18.12 | 12.34 | 8.89 | 6.78 | 5.52 | 46 | 47 | 6 | 8:29
D | 1766 | 12 | 36040 | 35.01 | 25.85 | 27.01 | 18.07 | 12.3 | 8.89 | 6.79 | 5.52 | 46 | 47 | 6 | 8:30
D | 1766 | 13 | 36238 | 34.91 | 25.79 | 27.01 | 18.07 | 12.33 | 8.92 | 6.82 | 5.54 | 46 | 47 | 6 | 8:30
C | Comment | at | 1766 | ft | Time: | 8:31 | :STA | 1+35 | OFFSET | 5S
D | 1311 | 1 | 36668 | 17.9 | 14.93 | 15.29 | 11.97 | 9.16 | 7.28 | 5.77 | 4.7 | 46 | 46 | 7 | 8:32
D | 1311 | 2 | 12456 | 5.82 | 4.84 | 4.97 | 3.84 | 3 | 2.38 | 1.92 | 1.62 | 46 | 46 | 7 | 8:32
D | 1311 | 3 | 12521 | 5.78 | 4.81 | 4.92 | 3.85 | 3.01 | 2.39 | 1.94 | 1.63 | 46 | 46 | 7 | 8:32
D | 1311 | 4 | 12511 | 5.78 | 4.8 | 4.9 | 3.85 | 3 | 2.39 | 1.94 | 1.63 | 46 | 46 | 7 | 8:32
D | 1311 | 5 | 12520 | 5.76 | 4.79 | 4.9 | 3.86 | 2.99 | 2.39 | 1.93 | 1.63 | 46 | 46 | 7 | 8:33
D | 1311 | 6 | 23991 | 11.08 | 9.24 | 9.52 | 7.42 | 5.76 | 4.62 | 3.73 | 3.1 | 46 | 46 | 7 | 8:33
D | 1311 | 7 | 23970 | 11.05 | 9.25 | 9.51 | 7.43 | 5.78 | 4.64 | 3.75 | 3.13 | 46 | 46 | 7 | 8:33
D | 1311 | 8 | 24046 | 11.02 | 9.22 | 9.49 | 7.4 | 5.77 | 4.61 | 3.72 | 3.12 | 46 | 46 | 7 | 8:33
D | 1311 | 9 | 23979 | 11.01 | 9.21 | 9.51 | 7.39 | 5.76 | 4.61 | 3.73 | 3.12 | 46 | 46 | 7 | 8:33
D | 1311 | 10 | 37226 | 16.95 | 14.16 | 14.56 | 11.44 | 8.84 | 7.14 | 5.75 | 4.75 | 46 | 46 | 7 | 8:33
D | 1311 | 11 | 37092 | 16.88 | 14.08 | 14.52 | 11.38 | 8.82 | 7.13 | 5.76 | 4.77 | 46 | 46 | 7 | 8:34
D | 1311 | 12 | 37189 | 16.89 | 14.09 | 14.56 | 11.42 | 8.85 | 7.16 | 5.8 | 4.8 | 46 | 46 | 7 | 8:34
D | 1311 | 13 | 37083 | 16.86 | 14.05 | 14.52 | 11.39 | 8.85 | 7.16 | 5.78 | 4.78 | 46 | 46 | 7 | 8:34
C | Comment | at | 1311 | ft | Time: | 8:36 | :STA | 0+90 | OFFSET | 5S
D | 1158 | 1 | 36584 | 18.91 | 15.57 | 15.96 | 12.28 | 9.47 | 7.39 | 5.81 | 4.74 | 46 | 46 | 8 | 8:38
D | 1158 | 2 | 12570 | 6.17 | 5.02 | 5.15 | 3.96 | 3.1 | 2.44 | 1.96 | 1.64 | 46 | 46 | 8 | 8:38
D | 1158 | 3 | 12580 | 6.13 | 4.99 | 5.12 | 3.95 | 3.08 | 2.44 | 1.96 | 1.64 | 46 | 46 | 8 | 8:38
D | 1158 | 4 | 12679 | 6.11 | 4.98 | 5.11 | 3.94 | 3.07 | 2.44 | 1.96 | 1.64 | 46 | 46 | 8 | 8:38
D | 1158 | 5 | 12603 | 6.1 | 4.99 | 5.13 | 3.96 | 3.09 | 2.45 | 1.97 | 1.67 | 46 | 46 | 8 | 8:38
D | 1158 | 6 | 24049 | 11.68 | 9.61 | 9.93 | 7.58 | 5.91 | 4.68 | 3.75 | 3.13 | 46 | 46 | 8 | 8:38
D | 1158 | 7 | 23921 | 11.64 | 9.55 | 9.9 | 7.57 | 5.91 | 4.69 | 3.77 | 3.14 | 46 | 46 | 8 | 8:39
D | 1158 | 8 | 23944 | 11.66 | 9.57 | 9.91 | 7.58 | 5.93 | 4.71 | 3.77 | 3.15 | 46 | 46 | 8 | 8:39
D | 1158 | 9 | 24054 | 11.64 | 9.57 | 9.94 | 7.58 | 5.94 | 4.71 | 3.78 | 3.16 | 46 | 46 | 8 | 8:39
D | 1158 | 10 | 37029 | 17.89 | 14.68 | 15.14 | 11.69 | 9.06 | 7.24 | 5.79 | 4.78 | 46 | 46 | 8 | 8:39
D | 1158 | 11 | 36977 | 17.82 | 14.63 | 15.11 | 11.66 | 9.06 | 7.25 | 5.8 | 4.8 | 46 | 46 | 8 | 8:39
D | 1158 | 12 | 37115 | 17.87 | 14.65 | 15.18 | 11.72 | 9.1 | 7.29 | 5.86 | 4.84 | 46 | 46 | 8 | 8:40
D | 1158 | 13 | 37018 | 17.83 | 14.65 | 15.16 | 11.72 | 9.11 | 7.3 | 5.86 | 4.84 | 46 | 46 | 8 | 8:40
C | Comment | at | 1158 | ft | Time: | 8:41 | :STA | 0+75 | OFFSET | 5S
D | 703 | 1 | 36539 | 17.72 | 14.79 | 15.14 | 11.8 | 9.07 | 7.15 | 5.65 | 4.61 | 47 | 46 | 9 | 8:43
D | 703 | 2 | 12706 | 5.87 | 4.87 | 5 | 3.88 | 3.03 | 2.41 | 1.95 | 1.64 | 47 | 46 | 9 | 8:43
D | 703 | 3 | 12683 | 5.81 | 4.81 | 4.93 | 3.87 | 3.03 | 2.41 | 1.95 | 1.64 | 47 | 46 | 9 | 8:43
D | 703 | 4 | 12702 | 5.8 | 4.8 | 4.94 | 3.87 | 3.04 | 2.42 | 1.95 | 1.65 | 47 | 46 | 9 | 8:43
D | 703 | 5 | 12712 | 5.77 | 4.76 | 4.92 | 3.85 | 3.01 | 2.4 | 1.94 | 1.62 | 47 | 46 | 9 | 8:43
D | 703 | 6 | 23944 | 11.03 | 9.21 | 9.48 | 7.37 | 5.74 | 4.58 | 3.67 | 3.05 | 47 | 46 | 9 | 8:43
D | 703 | 7 | 23999 | 11.02 | 9.16 | 9.46 | 7.36 | 5.74 | 4.58 | 3.68 | 3.06 | 47 | 46 | 9 | 8:43
D | 703 | 8 | 24030 | 10.98 | 9.13 | 9.46 | 7.34 | 5.74 | 4.59 | 3.67 | 3.06 | 47 | 46 | 9 | 8:44
D | 703 | 9 | 24019 | 11.01 | 9.17 | 9.48 | 7.36 | 5.75 | 4.59 | 3.69 | 3.07 | 47 | 46 | 9 | 8:44
D | 703 | 10 | 37153 | 16.96 | 14.1 | 14.51 | 11.37 | 8.83 | 7.09 | 5.68 | 4.7 | 47 | 46 | 9 | 8:44
D | 703 | 11 | 37065 | 16.87 | 14.06 | 14.5 | 11.36 | 8.81 | 7.1 | 5.7 | 4.72 | 47 | 46 | 9 | 8:44
D | 703 | 12 | 37076 | 16.88 | 14.04 | 14.51 | 11.36 | 8.83 | 7.11 | 5.72 | 4.73 | 47 | 46 | 9 | 8:44
D | 703 | 13 | 37029 | 16.79 | 14.01 | 14.46 | 11.32 | 8.81 | 7.09 | 5.71 | 4.72 | 47 | 46 | 9 | 8:45
C | Comment | at | 703 | ft | Time: | 8:46 | :STA | 0+30 | OFFSET | 5S
D | 552 | 1 | 36578 | 18.63 | 15.34 | 15.88 | 12.18 | 9.33 | 7.3 | 5.75 | 4.67 | 47 | 47 | 10 | 8:47
D | 552 | 2 | 12701 | 6.18 | 5.07 | 5.19 | 4.03 | 3.15 | 2.47 | 1.99 | 1.68 | 47 | 47 | 10 | 8:47
D | 552 | 3 | 12675 | 6.14 | 5.02 | 5.16 | 4 | 3.14 | 2.46 | 1.99 | 1.67 | 47 | 47 | 10 | 8:47
D | 552 | 4 | 12659 | 6.12 | 5 | 5.14 | 3.99 | 3.12 | 2.46 | 2 | 1.66 | 47 | 47 | 10 | 8:47
D | 552 | 5 | 12660 | 6.1 | 5.02 | 5.16 | 4 | 3.13 | 2.46 | 2 | 1.66 | 47 | 47 | 10 | 8:47
D | 552 | 6 | 23930 | 11.57 | 9.59 | 9.93 | 7.62 | 5.92 | 4.68 | 3.77 | 3.11 | 47 | 47 | 10 | 8:47
D | 552 | 7 | 23881 | 11.54 | 9.57 | 9.89 | 7.61 | 5.92 | 4.68 | 3.76 | 3.11 | 47 | 47 | 10 | 8:47
D | 552 | 8 | 23932 | 11.53 | 9.53 | 9.89 | 7.6 | 5.92 | 4.68 | 3.76 | 3.1 | 47 | 47 | 10 | 8:48
D | 552 | 9 | 23972 | 11.5 | 9.54 | 9.89 | 7.6 | 5.93 | 4.69 | 3.77 | 3.11 | 47 | 47 | 10 | 8:48
D | 552 | 10 | 36954 | 17.72 | 14.54 | 15.07 | 11.66 | 9.04 | 7.18 | 5.75 | 4.74 | 47 | 47 | 10 | 8:48
D | 552 | 11 | 37036 | 17.66 | 14.52 | 15.07 | 11.67 | 9.05 | 7.19 | 5.78 | 4.75 | 47 | 47 | 10 | 8:48
D | 552 | 12 | 37036 | 17.63 | 14.51 | 15.09 | 11.69 | 9.06 | 7.22 | 5.8 | 4.77 | 47 | 47 | 10 | 8:48
D | 552 | 13 | 37036 | 17.62 | 14.57 | 15.11 | 11.73 | 9.1 | 7.25 | 5.82 | 4.78 | 47 | 47 | 10 | 8:49
C | Comment | at | 552 | ft | Time: | 8:51 | :STA | 0+15 | OFFSET | 5S
D | 3153 | 1 | 22595 | 35 | 23.18 | 24.09 | 13.28 | 7.83 | 5.35 | 4.1 | 3.41 | 47 | 46 | 11 | 9:00
D | 3153 | 2 | 12224 | 15.87 | 10.24 | 10.63 | 5.93 | 3.71 | 2.77 | 2.22 | 1.86 | 47 | 46 | 11 | 9:00
D | 3153 | 3 | 12238 | 15.37 | 9.97 | 10.36 | 5.87 | 3.7 | 2.76 | 2.21 | 1.85 | 47 | 46 | 11 | 9:00
D | 3153 | 4 | 12176 | 15.1 | 9.88 | 10.24 | 5.86 | 3.71 | 2.76 | 2.21 | 1.85 | 47 | 46 | 11 | 9:00
D | 3153 | 5 | 12174 | 14.96 | 9.86 | 10.21 | 5.87 | 3.72 | 2.77 | 2.21 | 1.85 | 47 | 46 | 11 | 9:00
D | 3153 | 6 | 23139 | 30.05 | 20.19 | 20.92 | 12.07 | 7.53 | 5.43 | 4.28 | 3.56 | 47 | 46 | 11 | 9:00
D | 3153 | 7 | 23161 | 29.81 | 20.09 | 20.86 | 12.11 | 7.59 | 5.5 | 4.32 | 3.6 | 47 | 46 | 11 | 9:01
D | 3153 | 8 | 23188 | 29.64 | 20.01 | 20.81 | 12.1 | 7.59 | 5.49 | 4.32 | 3.59 | 47 | 46 | 11 | 9:01
D | 3153 | 9 | 23128 | 29.51 | 19.96 | 20.76 | 12.12 | 7.62 | 5.5 | 4.33 | 3.6 | 47 | 46 | 11 | 9:01
C | Comment | at | 3153 | ft | Time: | 9:02 | :STA | 2+70 | OFFSET | -25N
D | 3002 | 1 | 22706 | 34.35 | 23.03 | 23.83 | 13.34 | 7.75 | 5.24 | 3.98 | 3.36 | 47 | 46 | 12 | 9:05
D | 3002 | 2 | 12263 | 15.55 | 10.2 | 10.48 | 5.9 | 3.66 | 2.69 | 2.16 | 1.84 | 47 | 46 | 12 | 9:05
D | 3002 | 3 | 12221 | 14.9 | 9.88 | 10.11 | 5.78 | 3.63 | 2.67 | 2.15 | 1.83 | 47 | 46 | 12 | 9:05
D | 3002 | 4 | 12258 | 14.74 | 9.8 | 10.06 | 5.78 | 3.62 | 2.68 | 2.16 | 1.83 | 47 | 46 | 12 | 9:05
D | 3002 | 5 | 12240 | 14.61 | 9.76 | 10.01 | 5.81 | 3.64 | 2.68 | 2.15 | 1.82 | 47 | 46 | 12 | 9:05
D | 3002 | 6 | 23178 | 29.46 | 19.98 | 20.71 | 12.06 | 7.44 | 5.32 | 4.18 | 3.51 | 47 | 46 | 12 | 9:06
D | 3002 | 7 | 23297 | 29.3 | 19.9 | 20.67 | 12.1 | 7.5 | 5.37 | 4.22 | 3.54 | 47 | 46 | 12 | 9:06
D | 3002 | 8 | 23315 | 29.14 | 19.79 | 20.6 | 12.08 | 7.48 | 5.38 | 4.21 | 3.54 | 47 | 46 | 12 | 9:06
D | 3002 | 9 | 23268 | 28.94 | 19.73 | 20.57 | 12.1 | 7.49 | 5.39 | 4.23 | 3.54 | 47 | 46 | 12 | 9:06
C | Comment | at | 3002 | ft | Time: | 9:07 | :STA | 2+55 | OFFSET | -25N
D | 3144 | 1 | 22595 | 36.9 | 24.87 | 25.84 | 14.33 | 8.38 | 5.64 | 4.2 | 3.5 | 47 | 46 | 13 | 9:10
D | 3144 | 2 | 12140 | 16.27 | 10.78 | 11.16 | 6.23 | 3.92 | 2.86 | 2.25 | 1.9 | 47 | 46 | 13 | 9:10
D | 3144 | 3 | 12174 | 15.57 | 10.43 | 10.76 | 6.14 | 3.9 | 2.85 | 2.24 | 1.9 | 47 | 46 | 13 | 9:10
D | 3144 | 4 | 12202 | 15.38 | 10.35 | 10.72 | 6.17 | 3.95 | 2.89 | 2.26 | 1.91 | 47 | 46 | 13 | 9:10
D | 3144 | 5 | 12273 | 15.22 | 10.3 | 10.63 | 6.17 | 3.94 | 2.89 | 2.26 | 1.9 | 47 | 46 | 13 | 9:10
D | 3144 | 6 | 23108 | 30.69 | 21.06 | 21.8 | 12.76 | 7.98 | 5.71 | 4.43 | 3.7 | 47 | 46 | 13 | 9:10
D | 3144 | 7 | 23172 | 30.37 | 20.98 | 21.66 | 12.8 | 8.15 | 5.8 | 4.47 | 3.72 | 47 | 46 | 13 | 9:11
D | 3144 | 8 | 23199 | 30.13 | 20.91 | 21.63 | 12.82 | 8.17 | 5.84 | 4.5 | 3.75 | 47 | 46 | 13 | 9:11
D | 3144 | 9 | 23169 | 29.93 | 20.81 | 21.54 | 12.82 | 8.19 | 5.82 | 4.49 | 3.74 | 47 | 46 | 13 | 9:11
C | Comment | at | 3144 | ft | Time: | 9:12 | :STA | 2+70 | OFFSET | -15N
D | 2991 | 1 | 22643 | 36.3 | 24.34 | 25.68 | 14.26 | 8.24 | 5.5 | 4.23 | 3.55 | 47 | 46 | 14 | 9:13
D | 2991 | 2 | 12113 | 16.08 | 10.57 | 11.04 | 6.23 | 3.87 | 2.82 | 2.25 | 1.9 | 47 | 46 | 14 | 9:13
D | 2991 | 3 | 12164 | 15.38 | 10.25 | 10.69 | 6.16 | 3.87 | 2.84 | 2.26 | 1.9 | 47 | 46 | 14 | 9:14
D | 2991 | 4 | 12128 | 15.13 | 10.17 | 10.62 | 6.18 | 3.89 | 2.85 | 2.27 | 1.92 | 47 | 46 | 14 | 9:14
D | 2991 | 5 | 12154 | 14.96 | 10.09 | 10.51 | 6.16 | 3.9 | 2.84 | 2.27 | 1.9 | 47 | 46 | 14 | 9:14
D | 2991 | 6 | 23134 | 30.37 | 20.77 | 21.75 | 12.76 | 7.93 | 5.62 | 4.44 | 3.7 | 47 | 46 | 14 | 9:14
D | 2991 | 7 | 23187 | 30.03 | 20.65 | 21.66 | 12.83 | 8.08 | 5.73 | 4.5 | 3.74 | 47 | 46 | 14 | 9:14
D | 2991 | 8 | 23269 | 29.91 | 20.62 | 21.65 | 12.91 | 8.15 | 5.79 | 4.54 | 3.77 | 47 | 46 | 14 | 9:14
D | 2991 | 9 | 23168 | 29.62 | 20.54 | 21.51 | 12.88 | 8.13 | 5.77 | 4.53 | 3.75 | 47 | 46 | 14 | 9:14
C | Comment | at | 2991 | ft | Time: | 9:16 | :STA | 2+55 | OFFSET | -15N
D | 3139 | 1 | 22573 | 38.48 | 24.76 | 26.05 | 14.13 | 8.26 | 5.55 | 4.26 | 3.6 | 47 | 47 | 15 | 9:19
D | 3139 | 2 | 12133 | 17.47 | 11.08 | 11.6 | 6.48 | 4.07 | 2.97 | 2.34 | 1.98 | 47 | 47 | 15 | 9:19
D | 3139 | 3 | 12163 | 16.77 | 10.8 | 11.29 | 6.43 | 4.06 | 2.99 | 2.34 | 1.96 | 47 | 47 | 15 | 9:19
D | 3139 | 4 | 12189 | 16.49 | 10.69 | 11.16 | 6.42 | 4.07 | 2.97 | 2.33 | 1.97 | 47 | 47 | 15 | 9:19
D | 3139 | 5 | 12251 | 16.41 | 10.66 | 11.15 | 6.45 | 4.1 | 2.99 | 2.35 | 1.98 | 47 | 47 | 15 | 9:19
D | 3139 | 6 | 23045 | 33.09 | 21.8 | 22.85 | 13.13 | 8.21 | 5.84 | 4.55 | 3.81 | 47 | 47 | 15 | 9:19
D | 3139 | 7 | 23118 | 32.91 | 21.75 | 22.86 | 13.25 | 8.39 | 5.94 | 4.62 | 3.83 | 47 | 47 | 15 | 9:20
D | 3139 | 8 | 23078 | 32.76 | 21.71 | 22.8 | 13.27 | 8.4 | 5.98 | 4.63 | 3.83 | 47 | 47 | 15 | 9:20
D | 3139 | 9 | 23031 | 32.65 | 21.66 | 22.79 | 13.33 | 8.45 | 6.01 | 4.65 | 3.85 | 47 | 47 | 15 | 9:20
C | Comment | at | 3139 | ft | Time: | 9:22 | :STA | 2+70 | OFFSET | - | 5N
D | 2989 | 1 | 22700 | 34.77 | 23.35 | 24.9 | 14.16 | 8.29 | 5.64 | 4.35 | 3.68 | 47 | 46 | 16 | 9:23
D | 2989 | 2 | 12190 | 15.9 | 10.53 | 11.17 | 6.48 | 4.02 | 2.97 | 2.33 | 1.99 | 47 | 46 | 16 | 9:23
D | 2989 | 3 | 12190 | 15.26 | 10.22 | 10.81 | 6.35 | 4.03 | 2.96 | 2.32 | 1.95 | 47 | 46 | 16 | 9:23
D | 2989 | 4 | 12208 | 15.08 | 10.16 | 10.73 | 6.4 | 4.02 | 2.97 | 2.33 | 1.96 | 47 | 46 | 16 | 9:23
D | 2989 | 5 | 12234 | 14.94 | 10.11 | 10.68 | 6.38 | 4.03 | 2.98 | 2.32 | 1.96 | 47 | 46 | 16 | 9:23
D | 2989 | 6 | 23119 | 30.37 | 20.77 | 22.02 | 13.11 | 8.16 | 5.85 | 4.57 | 3.83 | 47 | 46 | 16 | 9:23
D | 2989 | 7 | 23169 | 30.21 | 20.74 | 21.96 | 13.22 | 8.31 | 5.93 | 4.65 | 3.86 | 47 | 46 | 16 | 9:23
D | 2989 | 8 | 23161 | 30.05 | 20.68 | 21.89 | 13.25 | 8.36 | 5.96 | 4.65 | 3.86 | 47 | 46 | 16 | 9:24
D | 2989 | 9 | 23202 | 30.02 | 20.67 | 21.92 | 13.29 | 8.38 | 6 | 4.67 | 3.88 | 47 | 46 | 16 | 9:24
C | Comment | at | 2989 | ft | Time: | 9:25 | :STA | 2+55 | OFFSET | -5N