## Instructions
How to use this sheet
Fill in the following fields: | Project | Fill in project name
| Section | Name of section
| Date | Date of test
| Material | Type of material being tested
| Technician | Person(s) performing test
| Equipment Calibration Date | Date of last equipment calibration
Enter data in the "Raw Data" tab and fill in average values in the "PSPA Form' tab.

## PSPA Form
Portable Seismic Pavement Analyzer (PSPA)
Project: TO 5 CC9 |  |  | Source-near Receiver Spacing (in): 4
Date: 02/25/2021 |  |  | Near-far Receiver Spacing (in): 4
Technician: Jason Alcoba |  |  | Ground Temperature (°F): 37 - 38
Layer Material: P-401MR |  |  | Ambient Temperature (°F): N/A
Test Item: LFS-1S |  |  | Are wave-shapes reasonable? Yes
Lift Number: 4 |  |  | Are reduced (dispersion) curves close? Yes
Layer Density (pcf): 162 |  |  | Calibration performed according to SOP? Yes
Poisson's Ratio: 0.3
Number of Receivers: 2
Test Results
Station | Offset, ft | Elevation, ft | Avg. Temperature, °F | Average Modulus, ksi
0+15 | 5 | 57.982 | 37 | 2876
0+15 | 15 | 57.996 | 37 | 2860
0+15 | 25 | 58.001 | 37.8 | 3084
0+30 | 5 | 57.995 | 37 | 3474
0+30 | 15 | 58.008 | 37 | 3150
0+30 | 25 | 58.021 | 37 | 3304
Comments:
1. The reported modulus values represent the combined modulus of P-401MR & P-403MR
2. Elevation values are from CC9 As-Built Drawing (06/02/2020).
3. The results are supposed to be reviewed by the GDIT engineer
Test Performed By: Jason Alcoba |  |  | Reviewed By:
Date: 02/25/2021 |  |  | Date:
Note on A6: Christopher Tomlinson: P-152, P-154, P-209, P-306, P-307, P-401, P-403, P-501
Note on A8: Christopher Tomlinson: 1-# with 1 representing the lowest lift

## Raw Data
Station | Offset | Date | Time | Location | Eraw, ksi | v | T | Eavg | Tavg |  |  | Eavg | Tavg
0+15 | 5 | 2/25/2021 | 10:57 | L | 2610 | 0.3 | 37 | 2876 | 37 | 0+15 | 5 | 2876 | 37
0+15 | 5 | 2/25/2021 | 10:58 | L | 2620 | 0.3 | 37 |  |  | 0+15 | 15 | 2860 | 37
0+15 | 5 | 2/25/2021 | 10:58 | T | 3080 | 0.3 | 37 |  |  | 0+15 | 25 | 3084 | 37.8
0+15 | 5 | 2/25/2021 | 10:59 | T | 3040 | 0.3 | 37 |  |  | 0+30 | 5 | 3474 | 37
0+15 | 5 | 2/25/2021 | 10:59 | T | 3030 | 0.3 | 37 |  |  | 0+30 | 15 | 3150 | 37
0+15 | 15 | 2/25/2021 | 10:53 | L | 2780 | 0.3 | 37 | 2860 | 37 | 0+30 | 25 | 3304 | 37
0+15 | 15 | 2/25/2021 | 10:53 | L | 2810 | 0.3 | 37
0+15 | 15 | 2/25/2021 | 10:54 | T | 2910 | 0.3 | 37
0+15 | 15 | 2/25/2021 | 10:54 | T | 2900 | 0.3 | 37
0+15 | 15 | 2/25/2021 | 10:54 | T | 2900 | 0.3 | 37
0+15 | 25 | 2/25/2021 | 10:49 | L | 3440 | 0.3 | 37 | 3084 | 37.8
0+15 | 25 | 2/25/2021 | 10:49 | L | 3360 | 0.3 | 37
0+15 | 25 | 2/25/2021 | 10:50 | T | 2900 | 0.3 | 37
0+15 | 25 | 2/25/2021 | 10:50 | T | 2880 | 0.3 | 39
0+15 | 25 | 2/25/2021 | 10:51 | T | 2840 | 0.3 | 39
0+30 | 5 | 2/25/2021 | 10:36 | L | 3580 | 0.3 | 37 | 3474 | 37
0+30 | 5 | 2/25/2021 | 10:36 | L | 3660 | 0.3 | 37
0+30 | 5 | 2/25/2021 | 10:36 | L | 3630 | 0.3 | 37
0+30 | 5 | 2/25/2021 | 10:37 | T | 3250 | 0.3 | 37
0+30 | 5 | 2/25/2021 | 10:37 | T | 3250 | 0.3 | 37
0+30 | 15 | 2/25/2021 | 10:41 | L | 3300 | 0.3 | 37 | 3150 | 37
0+30 | 15 | 2/25/2021 | 10:41 | L | 3280 | 0.3 | 37
0+30 | 15 | 2/25/2021 | 10:42 | L | 3300 | 0.3 | 37
0+30 | 15 | 2/25/2021 | 10:42 | T | 2960 | 0.3 | 37
0+30 | 15 | 2/25/2021 | 10:43 | T | 2910 | 0.3 | 37
0+30 | 25 | 2/25/2021 | 10:44 | L | 3300 | 0.3 | 37 | 3304 | 37
0+30 | 25 | 2/25/2021 | 10:45 | L | 3280 | 0.3 | 37
0+30 | 25 | 2/25/2021 | 10:45 | L | 3300 | 0.3 | 37
0+30 | 25 | 2/25/2021 | 10:46 | T | 3320 | 0.3 | 37
0+30 | 25 | 2/25/2021 | 10:46 | T | 3320 | 0.3 | 37