## Instructions
How to use this sheet
Fill in the following fields: | Project | Fill in project name
| Section | Name of section
| Date | Date of test
| Material | Type of material being tested
| Technician | Person(s) performing test
| Equipment Calibration Date | Date of last equipment calibration
Enter data in the "Raw Data" tab and fill in average values in the "PSPA Form' tab.

## PSPA Form
Portable Seismic Pavement Analyzer (PSPA)
Project: TO 5 CC9 |  |  | Source-near Receiver Spacing (in): 4
Date: 02/25/2021 |  |  | Near-far Receiver Spacing (in): 4
Technician: Jason Alcoba |  |  | Ground Temperature (°F): 36 - 37
Layer Material: P-401MR |  |  | Ambient Temperature (°F): N/A
Test Item: LFC-4S |  |  | Are wave-shapes reasonable? Yes
Lift Number: 2 |  |  | Are reduced (dispersion) curves close? Yes
Layer Density (pcf): 164 |  |  | Calibration performed according to SOP? Yes
Poisson's Ratio: 0.3
Number of Receivers: 2
Test Results
Station | Offset, ft | Elevation, ft | Avg. Temperature, °F | Average Modulus, ksi
1+95 | 5 | 58.007 | 36.6 | 3674
1+95 | 15 | 58.026 | 36.6 | 3156
1+95 | 25 | 58.003 | 36 | 3668
2+10 | 5 | 58.007 | 36 | 3816
2+10 | 15 | 58.024 | 36.4 | 3508
2+10 | 25 | 58.028 | 36.2 | 3830
Comments:
1. Elevation values are from CC9 As-Built Drawing (06/02/2020).
2. The results are supposed to be reviewed by the GDIT engineer
Test Performed By: Jason Alcoba |  |  | Reviewed By:
Date: 02/25/2021 |  |  | Date:
Note on A6: Christopher Tomlinson: P-152, P-154, P-209, P-306, P-307, P-401, P-403, P-501
Note on A8: Christopher Tomlinson: 1-# with 1 representing the lowest lift

## Raw Data
Station | Offset | Date | Time | Location | Eraw, ksi | v | T | Eavg | Tavg |  |  | Eavg | Tavg
1+95 | 5 | 2/25/2021 | 9:18 | L | 3670 | 0.3 | 37 | 3674 | 36.6 | 1+95 | 5 | 3674 | 36.6
1+95 | 5 | 2/25/2021 | 9:18 | L | 3650 | 0.3 | 37 |  |  | 1+95 | 15 | 3156 | 36.6
1+95 | 5 | 2/25/2021 | 9:18 | L | 3630 | 0.3 | 37 |  |  | 1+95 | 25 | 3668 | 36
1+95 | 5 | 2/25/2021 | 9:19 | T | 3750 | 0.3 | 36 |  |  | 2+10 | 5 | 3816 | 36
1+95 | 5 | 2/25/2021 | 9:19 | T | 3670 | 0.3 | 36 |  |  | 2+10 | 15 | 3508 | 36.4
1+95 | 15 | 2/25/2021 | 9:14 | L | 3150 | 0.3 | 36 | 3156 | 36.6 | 2+10 | 25 | 3830 | 36.2
1+95 | 15 | 2/25/2021 | 9:14 | L | 3170 | 0.3 | 36
1+95 | 15 | 2/25/2021 | 9:15 | L | 3150 | 0.3 | 37
1+95 | 15 | 2/25/2021 | 9:15 | T | 3150 | 0.3 | 37
1+95 | 15 | 2/25/2021 | 9:16 | T | 3160 | 0.3 | 37
1+95 | 25 | 2/25/2021 | 9:10 | L | 3820 | 0.3 | 36 | 3668 | 36
1+95 | 25 | 2/25/2021 | 9:10 | L | 3790 | 0.3 | 36
1+95 | 25 | 2/25/2021 | 9:11 | L | 3800 | 0.3 | 36
1+95 | 25 | 2/25/2021 | 9:11 | T | 3490 | 0.3 | 36
1+95 | 25 | 2/25/2021 | 9:12 | T | 3440 | 0.3 | 36
2+10 | 5 | 2/25/2021 | 8:56 | L | 3910 | 0.3 | 36 | 3816 | 36
2+10 | 5 | 2/25/2021 | 8:56 | L | 3800 | 0.3 | 36
2+10 | 5 | 2/25/2021 | 8:56 | L | 3850 | 0.3 | 36
2+10 | 5 | 2/25/2021 | 8:57 | T | 3820 | 0.3 | 36
2+10 | 5 | 2/25/2021 | 8:57 | T | 3700 | 0.3 | 36
2+10 | 15 | 2/25/2021 | 9:02 | L | 3500 | 0.3 | 36 | 3508 | 36.4
2+10 | 15 | 2/25/2021 | 9:02 | L | 3480 | 0.3 | 36
2+10 | 15 | 2/25/2021 | 9:03 | L | 3480 | 0.3 | 37
2+10 | 15 | 2/25/2021 | 9:03 | T | 3560 | 0.3 | 37
2+10 | 15 | 2/25/2021 | 9:04 | T | 3520 | 0.3 | 36
2+10 | 25 | 2/25/2021 | 9:07 | L | 3890 | 0.3 | 37 | 3830 | 36.2
2+10 | 25 | 2/25/2021 | 9:07 | L | 3810 | 0.3 | 36
2+10 | 25 | 2/25/2021 | 9:08 | L | 3910 | 0.3 | 36
2+10 | 25 | 2/25/2021 | 9:09 | T | 3790 | 0.3 | 36
2+10 | 25 | 2/25/2021 | 9:09 | T | 3750 | 0.3 | 36