## Instructions
How to use this sheet
Fill in the following fields: | Project | Fill in project name
| Section | Name of section
| Date | Date of test
| Material | Type of material being tested
| Technician | Person(s) performing test
| Equipment Calibration Date | Date of last equipment calibration
Enter data in the "Raw Data" tab and fill in average values in the "PSPA Form' tab.

## PSPA Form
Portable Seismic Pavement Analyzer (PSPA)
Project: TO 5 CC9 |  |  | Source-near Receiver Spacing (in): 4
Date: 02/24/2021 |  |  | Near-far Receiver Spacing (in): 4
Technician: Jason Alcoba |  |  | Ground Temperature (°F): 36 - 38
Layer Material: P-401 |  |  | Ambient Temperature (°F): N/A
Test Item: LFS-1N |  |  | Are wave-shapes reasonable? Yes
Lift Number: 4 |  |  | Are reduced (dispersion) curves close? Yes
Layer Density (pcf): 164 |  |  | Calibration performed according to SOP? Yes
Poisson's Ratio: 0.3
Number of Receivers: 2
Test Results
Station | Offset, ft | Elevation, ft | Avg. Temperature, °F | Average Modulus, ksi
0+15 | -5 | 57.99 | 36 | 3724
0+15 | -15 | 57.979 | 37 | 3406
0+15 | -25 | 57.98 | 37.8 | 3786
0+30 | -5 | 57.989 | 36 | 3854
0+30 | -15 | 57.971 | 36 | 3276
0+30 | -25 | 57.961 | 36 | 3398
Comments:
1. The reported modulus values represent the combined modulus of P-401MR & P-403MR.
2. Elevation values are from CC9 As-Built Drawing (06/02/2020).
3. The results are supposed to be reviewed by the GDIT enigneer .
Test Performed By: Jason Alcoba |  |  | Reviewed By:
Date: 02/24/2021 |  |  | Date:
Note on A6: Christopher Tomlinson: P-152, P-154, P-209, P-306, P-307, P-401, P-403, P-501
Note on A8: Christopher Tomlinson: 1-# with 1 representing the lowest lift

## Raw Data
Station | Offset | Date | Time | Location | Eraw, ksi | v | T | Eavg | Tavg |  |  | Eavg | Tavg
0+15 | -5 | 2/24/2021 | 9:11 | L | 3720 | 0.3 | 36 | 3724 | 36 | 0+15 | -5 | 3724 | 36
0+15 | -5 | 2/24/2021 | 9:11 | L | 3610 | 0.3 | 36 |  |  | 0+15 | -15 | 3406 | 37
0+15 | -5 | 2/24/2021 | 9:12 | L | 3590 | 0.3 | 36 |  |  | 0+15 | -25 | 3786 | 37.8
0+15 | -5 | 2/24/2021 | 9:12 | L | 3850 | 0.3 | 36 |  |  | 0+30 | -5 | 3854 | 36
0+15 | -5 | 2/24/2021 | 9:13 | L | 3850 | 0.3 | 36 |  |  | 0+30 | -15 | 3276 | 36
0+15 | -15 | 2/24/2021 | 9:07 | L | 3450 | 0.3 | 37 | 3406 | 37 | 0+30 | -25 | 3398 | 36
0+15 | -15 | 2/24/2021 | 9:07 | L | 3400 | 0.3 | 37
0+15 | -15 | 2/24/2021 | 9:08 | L | 3420 | 0.3 | 37
0+15 | -15 | 2/24/2021 | 9:08 | T | 3380 | 0.3 | 37
0+15 | -15 | 2/24/2021 | 9:08 | T | 3380 | 0.3 | 37
0+15 | -25 | 2/24/2021 | 9:03 | L | 3920 | 0.3 | 39 | 3786 | 37.8
0+15 | -25 | 2/24/2021 | 9:04 | L | 3890 | 0.3 | 39
0+15 | -25 | 2/24/2021 | 9:04 | T | 3700 | 0.3 | 37
0+15 | -25 | 2/24/2021 | 9:05 | T | 3720 | 0.3 | 37
0+15 | -25 | 2/24/2021 | 9:05 | T | 3700 | 0.3 | 37
0+30 | -5 | 2/24/2021 | 9:15 | L | 3800 | 0.3 | 36 | 3854 | 36
0+30 | -5 | 2/24/2021 | 9:15 | L | 3810 | 0.3 | 36
0+30 | -5 | 2/24/2021 | 9:15 | L | 3810 | 0.3 | 36
0+30 | -5 | 2/24/2021 | 9:16 | T | 3950 | 0.3 | 36
0+30 | -5 | 2/24/2021 | 9:16 | T | 3900 | 0.3 | 36
0+30 | -15 | 2/24/2021 | 9:17 | L | 3120 | 0.3 | 36 | 3276 | 36
0+30 | -15 | 2/24/2021 | 9:18 | L | 3140 | 0.3 | 36
0+30 | -15 | 2/24/2021 | 9:18 | L | 3150 | 0.3 | 36
0+30 | -15 | 2/24/2021 | 9:18 | T | 3460 | 0.3 | 36
0+30 | -15 | 2/24/2021 | 9:19 | T | 3510 | 0.3 | 36
0+30 | -25 | 2/24/2021 | 9:21 | L | 3620 | 0.3 | 36 | 3398 | 36
0+30 | -25 | 2/24/2021 | 9:22 | L | 3520 | 0.3 | 36
0+30 | -25 | 2/24/2021 | 9:22 | L | 3510 | 0.3 | 36
0+30 | -25 | 2/24/2021 | 9:23 | T | 3170 | 0.3 | 36
0+30 | -25 | 2/24/2021 | 9:23 | T | 3170 | 0.3 | 36