## Instructions
How to use this sheet
Fill in the following fields: | Project | Fill in project name
| Section | Name of section
| Date | Date of test
| Material | Type of material being tested
| Technician | Person(s) performing test
| Equipment Calibration Date | Date of last equipment calibration
Enter data in the "Raw Data" tab and fill in average values in the "PSPA Form' tab.

## PSPA Form
Portable Seismic Pavement Analyzer (PSPA)
Project: TO 5 CC9 |  |  | Source-near Receiver Spacing (in): 4
Date: 02/24/2021 |  |  | Near-far Receiver Spacing (in): 4
Technician: Jason Alcoba |  |  | Ground Temperature (°F): 36
Layer Material: P-401MR |  |  | Ambient Temperature (°F): N/A
Test Item: LFC-3N |  |  | Are wave-shapes reasonable? Yes
Lift Number: 2 |  |  | Are reduced (dispersion) curves close? Yes
Layer Density (pcf): 163 |  |  | Calibration performed according to SOP? Yes
Poisson's Ratio: 0.3
Number of Receivers: 2
Test Results
Station | Offset, ft | Elevation, ft | Avg. Temperature, °F | Average Modulus, ksi
1+35 | -5 | 58.011 | 36 | 3478
1+35 | -15 | 57.992 | 36 | 3678
1+35 | -25 | 57.99 | 36 | 3900
1+50 | -5 | 58.02 | 36 | 3526
1+50 | -15 | 57.989 | 36 | 3608
1+50 | -25 | 57.985 | 36 | 3912
Comments:
1. Elevation values are from CC9 As-Built Drawing (06/02/2020).
2. The results are supposed to be reviewed by the GDIT engineer
Test Performed By: Jason Alcoba |  |  | Reviewed By:
Date: 02/24/2021 |  |  | Date:
Note on A6: Christopher Tomlinson: P-152, P-154, P-209, P-306, P-307, P-401, P-403, P-501
Note on A8: Christopher Tomlinson: 1-# with 1 representing the lowest lift

## Raw Data
Station | Offset | Date | Time | Location | Eraw, ksi | v | T | Eavg | Tavg |  |  | Eavg | Tavg
1+35 | -5 | 2/24/2021 | 10:44 | L | 3440 | 0.3 | 36 | 3478 | 36 | 1+35 | -5 | 3478 | 36
1+35 | -5 | 2/24/2021 | 10:44 | L | 3440 | 0.3 | 36 |  |  | 1+35 | -15 | 3678 | 36
1+35 | -5 | 2/24/2021 | 10:44 | L | 3450 | 0.3 | 36 |  |  | 1+35 | -25 | 3900 | 36
1+35 | -5 | 2/24/2021 | 10:45 | T | 3510 | 0.3 | 36 |  |  | 1+50 | -5 | 3526 | 36
1+35 | -5 | 2/24/2021 | 10:45 | T | 3550 | 0.3 | 36 |  |  | 1+50 | -15 | 3608 | 36
1+35 | -15 | 2/24/2021 | 10:34 | L | 3640 | 0.3 | 36 | 3678 | 36 | 1+50 | -25 | 3912 | 36
1+35 | -15 | 2/24/2021 | 10:34 | L | 3620 | 0.3 | 36
1+35 | -15 | 2/24/2021 | 10:35 | L | 3630 | 0.3 | 36
1+35 | -15 | 2/24/2021 | 10:36 | T | 3660 | 0.3 | 36
1+35 | -15 | 2/24/2021 | 10:36 | T | 3840 | 0.3 | 36
1+35 | -25 | 2/24/2021 | 10:20 | L | 3890 | 0.3 | 36 | 3900 | 36
1+35 | -25 | 2/24/2021 | 10:20 | L | 3880 | 0.3 | 36
1+35 | -25 | 2/24/2021 | 10:20 | L | 3880 | 0.3 | 36
1+35 | -25 | 2/24/2021 | 10:24 | T | 3940 | 0.3 | 36
1+35 | -25 | 2/24/2021 | 10:24 | T | 3910 | 0.3 | 36
1+50 | -5 | 2/24/2021 | 11:05 | L | 3590 | 0.3 | 36 | 3526 | 36
1+50 | -5 | 2/24/2021 | 11:05 | L | 3570 | 0.3 | 36
1+50 | -5 | 2/24/2021 | 11:05 | L | 3560 | 0.3 | 36
1+50 | -5 | 2/24/2021 | 11:07 | T | 3470 | 0.3 | 36
1+50 | -5 | 2/24/2021 | 11:07 | T | 3440 | 0.3 | 36
1+50 | -15 | 2/24/2021 | 11:00 | L | 3710 | 0.3 | 36 | 3608 | 36
1+50 | -15 | 2/24/2021 | 11:01 | L | 3670 | 0.3 | 36
1+50 | -15 | 2/24/2021 | 11:01 | L | 3660 | 0.3 | 36
1+50 | -15 | 2/24/2021 | 11:02 | T | 3500 | 0.3 | 36
1+50 | -15 | 2/24/2021 | 11:02 | T | 3500 | 0.3 | 36
1+50 | -25 | 2/24/2021 | 10:53 | L | 3960 | 0.3 | 36 | 3912 | 36
1+50 | -25 | 2/24/2021 | 10:53 | L | 3960 | 0.3 | 36
1+50 | -25 | 2/24/2021 | 10:54 | L | 3840 | 0.3 | 36
1+50 | -25 | 2/24/2021 | 10:54 | T | 3880 | 0.3 | 36
1+50 | -25 | 2/24/2021 | 10:54 | T | 3920 | 0.3 | 36