## Instructions
How to use this sheet
Fill in the following fields: | Project | Fill in project name
| Section | Name of section
| Date | Date of test
| Material | Type of material being tested
| Technician | Person(s) performing test
| Equipment Calibration Date | Date of last equipment calibration
Enter data in the "Raw Data" tab and fill in average values in the "PSPA Form' tab.

## PSPA Form
Portable Seismic Pavement Analyzer (PSPA)
Project: TO 5 CC9 |  |  | Source-near Receiver Spacing (in): 4
Date: 02/24/2021 |  |  | Near-far Receiver Spacing (in): 4
Technician: Jason Alcoba |  |  | Ground Temperature (°F): 36
Layer Material: P-401 |  |  | Ambient Temperature (°F): N/A
Test Item: LFS-2N |  |  | Are wave-shapes reasonable? Yes
Lift Number: 4 |  |  | Are reduced (dispersion) curves close? Yes
Layer Density (pcf): 164 |  |  | Calibration performed according to SOP? Yes
Poisson's Ratio: 0.3
Number of Receivers: 2
Test Results
Station | Offset, ft | Elevation, ft | Avg. Temperature, °F | Average Modulus, ksi
0+75 | -5 | 57.981 | 36 | 3266
0+75 | -15 | 57.973 | 36 | 3326
0+75 | -25 | 57.982 | 36 | 3546
0+90 | -5 | 58.012 | 36 | 3428
0+90 | -15 | 57.99 | 36 | 3594
0+90 | -25 | 57.993 | 36 | 3316
Comments:
1. The reported modulus values represent the combined modulus of P-401MR & P-403MR
2. Elevation values are from CC9 As-Built Drawing (06/02/2020).
3. The results are supposed to be reviewed by the GDIT engineer
Test Performed By: Jason Alcoba |  |  | Reviewed By:
Date: 02/24/2021 |  |  | Date:
Note on A6: Christopher Tomlinson: P-152, P-154, P-209, P-306, P-307, P-401, P-403, P-501
Note on A8: Christopher Tomlinson: 1-# with 1 representing the lowest lift

## Raw Data
Station | Offset | Date | Time | Location | Eraw, ksi | v | T | Eavg | Tavg |  |  | Eavg | Tavg
0+75 | -5 | 2/24/2021 | 9:37 | L | 3370 | 0.3 | 36 | 3266 | 36 | 0+75 | -5 | 3266 | 36
0+75 | -5 | 2/24/2021 | 9:38 | L | 3360 | 0.3 | 36 |  |  | 0+75 | -15 | 3326 | 36
0+75 | -5 | 2/24/2021 | 9:38 | L | 3360 | 0.3 | 36 |  |  | 0+75 | -25 | 3546 | 36
0+75 | -5 | 2/24/2021 | 9:39 | T | 3120 | 0.3 | 36 |  |  | 0+90 | -5 | 3428 | 36
0+75 | -5 | 2/24/2021 | 9:39 | T | 3120 | 0.3 | 36 |  |  | 0+90 | -15 | 3594 | 36
0+75 | -15 | 2/24/2021 | 9:33 | L | 3180 | 0.3 | 36 | 3326 | 36 | 0+90 | -25 | 3316 | 36
0+75 | -15 | 2/24/2021 | 9:33 | L | 3210 | 0.3 | 36
0+75 | -15 | 2/24/2021 | 9:33 | L | 3170 | 0.3 | 36
0+75 | -15 | 2/24/2021 | 9:34 | T | 3560 | 0.3 | 36
0+75 | -15 | 2/24/2021 | 9:34 | T | 3510 | 0.3 | 36
0+75 | -25 | 2/24/2021 | 9:28 | L | 3400 | 0.3 | 36 | 3546 | 36
0+75 | -25 | 2/24/2021 | 9:28 | L | 3380 | 0.3 | 36
0+75 | -25 | 2/24/2021 | 9:28 | L | 3380 | 0.3 | 36
0+75 | -25 | 2/24/2021 | 9:29 | T | 3810 | 0.3 | 36
0+75 | -25 | 2/24/2021 | 9:29 | T | 3760 | 0.3 | 36
0+90 | -5 | 2/24/2021 | 9:46 | L | 3290 | 0.3 | 36 | 3428 | 36
0+90 | -5 | 2/24/2021 | 9:46 | L | 3260 | 0.3 | 36
0+90 | -5 | 2/24/2021 | 9:46 | L | 3260 | 0.3 | 36
0+90 | -5 | 2/24/2021 | 9:47 | T | 3670 | 0.3 | 36
0+90 | -5 | 2/24/2021 | 9:48 | T | 3660 | 0.3 | 36
0+90 | -15 | 2/24/2021 | 9:50 | L | 3550 | 0.3 | 36 | 3594 | 36
0+90 | -15 | 2/24/2021 | 9:50 | L | 3540 | 0.3 | 36
0+90 | -15 | 2/24/2021 | 9:50 | L | 3520 | 0.3 | 36
0+90 | -15 | 2/24/2021 | 9:51 | T | 3700 | 0.3 | 36
0+90 | -15 | 2/24/2021 | 9:51 | T | 3660 | 0.3 | 36
0+90 | -25 | 2/24/2021 | 9:55 | L | 3210 | 0.3 | 36 | 3316 | 36
0+90 | -25 | 2/24/2021 | 9:55 | L | 3220 | 0.3 | 36
0+90 | -25 | 2/24/2021 | 9:55 | L | 3240 | 0.3 | 36
0+90 | -25 | 2/24/2021 | 9:57 | T | 3440 | 0.3 | 36
0+90 | -25 | 2/24/2021 | 9:57 | T | 3470 | 0.3 | 36