## HWD Form - LFS1N
ASTM D4694 - Heavy Weight Deflectometer (HWD)
Project: TO5 CC9 |  |  | Plate Radius (in): 5.91
Date: 03/18/2021 |  |  | Number of Sensors: 8
Technician: Henry Fermin |  |  | Radial Offset of Sensors (in): 0, -12, 12, 24, 36, 48, 60, 72
Layer Material: P-401 |  |  | Ground Temperature (°F): 48-53
Test Item: LFS1N |  |  | Ambient Temperature (°F): 48-50
Test Results
Location | Drop | Load, lbf | D0, mils | D1, mils | D2, mils | D3, mils | D4, mils | D5, mils | D6, mils | D7, mils
|  |  | 0 | -12 | 12 | 24 | 36 | 48 | 60 | 72
LFS1N (Sta. 0+15; Offset -5') | 1 | 36217 | 15.11 | 12.61 | 13.05 | 10.55 | 8.54 | 6.91 | 5.55 | 4.57
| 2 | 12461 | 5.06 | 4.27 | 4.38 | 3.57 | 2.89 | 2.36 | 1.91 | 1.62
| 3 | 12537 | 5.04 | 4.23 | 4.34 | 3.56 | 2.88 | 2.37 | 1.92 | 1.62
| 4 | 12602 | 5.03 | 4.24 | 4.33 | 3.56 | 2.87 | 2.36 | 1.91 | 1.61
| 5 | 12519 | 5.01 | 4.21 | 4.35 | 3.56 | 2.87 | 2.36 | 1.91 | 1.61
| 6 | 23672 | 9.58 | 8.02 | 8.26 | 6.65 | 5.46 | 4.43 | 3.59 | 2.97
| 7 | 23742 | 9.54 | 8.01 | 8.24 | 6.67 | 5.45 | 4.44 | 3.6 | 2.97
| 8 | 23743 | 9.55 | 8.04 | 8.26 | 6.69 | 5.47 | 4.45 | 3.63 | 3
| 9 | 23679 | 9.51 | 8 | 8.26 | 6.69 | 5.46 | 4.44 | 3.62 | 2.99
| 10 | 36628 | 14.51 | 12.18 | 12.57 | 10.22 | 8.27 | 6.78 | 5.5 | 4.57
| 11 | 36708 | 14.49 | 12.19 | 12.61 | 10.24 | 8.3 | 6.82 | 5.53 | 4.6
| 12 | 36678 | 14.45 | 12.17 | 12.56 | 10.23 | 8.29 | 6.8 | 5.54 | 4.6
| 13 | 36582 | 14.42 | 12.13 | 12.55 | 10.2 | 8.27 | 6.8 | 5.52 | 4.58
LFS1N (Sta. 0+15; Offset -15') | 1 | 36261 | 16.19 | 13.53 | 13.88 | 11.2 | 8.92 | 7.25 | 5.81 | 4.8
| 2 | 12480 | 5.53 | 4.59 | 4.72 | 3.83 | 3.07 | 2.5 | 2.01 | 1.7
| 3 | 12548 | 5.44 | 4.55 | 4.69 | 3.78 | 3.04 | 2.48 | 2 | 1.68
| 4 | 12611 | 5.43 | 4.53 | 4.68 | 3.79 | 3.04 | 2.48 | 2 | 1.68
| 5 | 12649 | 5.42 | 4.53 | 4.66 | 3.78 | 3.04 | 2.48 | 2 | 1.67
| 6 | 23781 | 10.38 | 8.7 | 8.96 | 7.17 | 5.77 | 4.7 | 3.78 | 3.13
| 7 | 23744 | 10.33 | 8.66 | 8.95 | 7.16 | 5.76 | 4.68 | 3.8 | 3.14
| 8 | 23643 | 10.28 | 8.66 | 8.93 | 7.15 | 5.78 | 4.68 | 3.79 | 3.15
| 9 | 23876 | 10.3 | 8.65 | 8.91 | 7.13 | 5.76 | 4.68 | 3.77 | 3.14
| 10 | 36601 | 15.69 | 13.08 | 13.51 | 10.9 | 8.77 | 7.15 | 5.78 | 4.81
| 11 | 36588 | 15.68 | 13.07 | 13.52 | 10.91 | 8.8 | 7.17 | 5.83 | 4.83
| 12 | 36670 | 15.66 | 13.07 | 13.5 | 10.91 | 8.79 | 7.16 | 5.82 | 4.82
| 13 | 36658 | 15.66 | 13.05 | 13.51 | 10.92 | 8.82 | 7.19 | 5.84 | 4.83
LFS1N (Sta. 0+15; Offset -25') | 1 | 36568 | 15.53 | 13.08 | 13.45 | 11.04 | 8.89 | 7.34 | 5.95 | 4.89
| 2 | 12698 | 5.13 | 4.3 | 4.45 | 3.62 | 2.98 | 2.45 | 2 | 1.67
| 3 | 12762 | 5.08 | 4.27 | 4.43 | 3.61 | 2.97 | 2.44 | 2 | 1.68
| 4 | 12722 | 5.07 | 4.25 | 4.39 | 3.6 | 2.95 | 2.44 | 2 | 1.68
| 5 | 12784 | 5.06 | 4.27 | 4.43 | 3.61 | 2.97 | 2.44 | 2.02 | 1.69
| 6 | 23900 | 9.66 | 8.16 | 8.41 | 6.84 | 5.6 | 4.64 | 3.82 | 3.16
| 7 | 23934 | 9.59 | 8.08 | 8.37 | 6.81 | 5.57 | 4.63 | 3.81 | 3.16
| 8 | 23945 | 9.6 | 8.1 | 8.38 | 6.81 | 5.58 | 4.63 | 3.82 | 3.17
| 9 | 23984 | 9.57 | 8.11 | 8.38 | 6.82 | 5.58 | 4.64 | 3.82 | 3.17
| 10 | 37082 | 14.76 | 12.43 | 12.81 | 10.54 | 8.54 | 7.13 | 5.86 | 4.85
| 11 | 36945 | 14.67 | 12.36 | 12.77 | 10.48 | 8.53 | 7.12 | 5.85 | 4.85
| 12 | 36858 | 14.67 | 12.35 | 12.79 | 10.48 | 8.53 | 7.13 | 5.86 | 4.85
| 13 | 37169 | 14.62 | 12.33 | 12.74 | 10.46 | 8.52 | 7.13 | 5.86 | 4.86
Comments: Results are supposed to be reviewed by GDIT engineer.
Test Performed By: | Henry Fermin |  |  | Reviewed By:
Date: 03/18/2021 |  |  |  | Date:
Test Results
Location | Drop | Load, lbf | D0, mils | D1, mils | D2, mils | D3, mils | D4, mils | D5, mils | D6, mils | D7, mils
|  |  | 0 | -12 | 12 | 24 | 36 | 48 | 60 | 72
LFS1N (Sta. 0+30; Offset -5') | 1 | 36136 | 15 | 12.69 | 12.96 | 10.55 | 8.44 | 6.88 | 5.57 | 4.61
| 2 | 12485 | 5 | 4.24 | 4.36 | 3.53 | 2.87 | 2.33 | 1.92 | 1.62
| 3 | 12543 | 4.99 | 4.22 | 4.34 | 3.52 | 2.85 | 2.34 | 1.92 | 1.62
| 4 | 12555 | 4.95 | 4.2 | 4.32 | 3.5 | 2.84 | 2.32 | 1.91 | 1.62
| 5 | 12532 | 4.97 | 4.19 | 4.33 | 3.51 | 2.85 | 2.33 | 1.91 | 1.61
| 6 | 23669 | 9.49 | 8.03 | 8.26 | 6.66 | 5.4 | 4.39 | 3.58 | 3.01
| 7 | 23674 | 9.46 | 8.01 | 8.24 | 6.64 | 5.41 | 4.39 | 3.59 | 3.01
| 8 | 23590 | 9.46 | 8.03 | 8.25 | 6.68 | 5.42 | 4.42 | 3.6 | 3.02
| 9 | 23681 | 9.47 | 8.05 | 8.28 | 6.69 | 5.42 | 4.42 | 3.62 | 3.02
| 10 | 36807 | 14.48 | 12.23 | 12.55 | 10.24 | 8.23 | 6.78 | 5.54 | 4.64
| 11 | 36710 | 14.43 | 12.19 | 12.53 | 10.2 | 8.22 | 6.78 | 5.54 | 4.64
| 12 | 36485 | 14.38 | 12.18 | 12.53 | 10.19 | 8.22 | 6.78 | 5.54 | 4.63
| 13 | 36623 | 14.38 | 12.17 | 12.53 | 10.2 | 8.23 | 6.79 | 5.54 | 4.64
LFS1N (Sta. 0+30; Offset -15') | 1 | 36300 | 16.28 | 13.74 | 14.03 | 11.32 | 9.01 | 7.33 | 5.9 | 4.82
| 2 | 12436 | 5.52 | 4.67 | 4.79 | 3.85 | 3.09 | 2.51 | 2.04 | 1.69
| 3 | 12519 | 5.49 | 4.63 | 4.75 | 3.84 | 3.1 | 2.52 | 2.04 | 1.69
| 4 | 12626 | 5.48 | 4.62 | 4.73 | 3.84 | 3.08 | 2.51 | 2.04 | 1.7
| 5 | 12564 | 5.48 | 4.63 | 4.75 | 3.83 | 3.08 | 2.51 | 2.04 | 1.71
| 6 | 23824 | 10.41 | 8.83 | 9.05 | 7.27 | 5.85 | 4.75 | 3.84 | 3.17
| 7 | 23866 | 10.44 | 8.84 | 9.04 | 7.27 | 5.85 | 4.76 | 3.86 | 3.19
| 8 | 23768 | 10.41 | 8.81 | 9.03 | 7.27 | 5.84 | 4.76 | 3.85 | 3.18
| 9 | 23701 | 10.38 | 8.79 | 9.05 | 7.28 | 5.86 | 4.77 | 3.87 | 3.19
| 10 | 36554 | 15.76 | 13.28 | 13.64 | 11.04 | 8.83 | 7.24 | 5.88 | 4.87
| 11 | 36566 | 15.8 | 13.32 | 13.68 | 11.08 | 8.87 | 7.28 | 5.92 | 4.9
| 12 | 36502 | 15.77 | 13.26 | 13.67 | 11.06 | 8.88 | 7.28 | 5.91 | 4.9
| 13 | 36593 | 15.75 | 13.24 | 13.65 | 11.05 | 8.87 | 7.27 | 5.92 | 4.9
LFS1N (Sta. 0+30; Offset -25') | 1 | 36102 | 16.19 | 13.78 | 14 | 11.34 | 9.08 | 7.4 | 5.98 | 4.96
| 2 | 12661 | 5.33 | 4.54 | 4.62 | 3.72 | 3.02 | 2.47 | 2.02 | 1.72
| 3 | 12760 | 5.33 | 4.51 | 4.61 | 3.72 | 3.03 | 2.48 | 2.04 | 1.73
| 4 | 12766 | 5.3 | 4.49 | 4.57 | 3.7 | 3.02 | 2.46 | 2.03 | 1.72
| 5 | 12706 | 5.3 | 4.49 | 4.58 | 3.71 | 3 | 2.47 | 2.04 | 1.7
| 6 | 24047 | 10.17 | 8.63 | 8.84 | 7.09 | 5.77 | 4.71 | 3.88 | 3.24
| 7 | 23950 | 10.08 | 8.59 | 8.77 | 7.08 | 5.74 | 4.7 | 3.89 | 3.23
| 8 | 24001 | 10.08 | 8.57 | 8.77 | 7.06 | 5.75 | 4.71 | 3.88 | 3.23
| 9 | 23939 | 10.07 | 8.59 | 8.77 | 7.06 | 5.75 | 4.71 | 3.89 | 3.24
| 10 | 36990 | 15.49 | 13.11 | 13.43 | 10.89 | 8.81 | 7.25 | 5.94 | 4.97
| 11 | 36853 | 15.38 | 13.04 | 13.37 | 10.82 | 8.76 | 7.23 | 5.94 | 4.97
| 12 | 36912 | 15.38 | 13.04 | 13.39 | 10.84 | 8.78 | 7.26 | 5.96 | 5
| 13 | 36931 | 15.37 | 13.03 | 13.39 | 10.85 | 8.8 | 7.27 | 5.98 | 5.01
Comments: Results are supposed to be reviewed by GDIT engineer.
Test Performed By: | Henry Fermin |  |  | Reviewed By:
Date: 03/18/2021 |  |  |  | Date:
Note on A9: Christopher Tomlinson: P-152, P-154, P-209, P-306, P-307, P-401, P-403, P-501

## HWD Form - LFS1S
ASTM D4694 - Heavy Weight Deflectometer (HWD)
Project: TO5 CC9 |  |  | Plate Radius (in): 5.91
Date: 04/08/2021 |  |  | Number of Sensors: 8
Technician: Henry Fermin |  |  | Radial Offset of Sensors (in): 0, -12, 12, 24, 36, 48, 60, 72
Layer Material: P-401 |  |  | Ground Temperature (°F): 46-51
Test Item: LFS1S |  |  | Ambient Temperature (°F): 43-51
Test Results
Location | Drop | Load, lbf | D0, mils | D1, mils | D2, mils | D3, mils | D4, mils | D5, mils | D6, mils | D7, mils
|  |  | 0 | -12 | 12 | 24 | 36 | 48 | 60 | 72
LFS1S (Sta. 0+15; Offset +5') | 1 | 36309 | 19.2 | 15.77 | 16.18 | 12.44 | 9.44 | 7.41 | 5.83 | 4.72
| 2 | 12560 | 6.29 | 5.13 | 5.25 | 4.06 | 3.11 | 2.46 | 1.98 | 1.65
| 3 | 12623 | 6.2 | 5.09 | 5.21 | 4.01 | 3.11 | 2.46 | 1.98 | 1.64
| 4 | 12617 | 6.16 | 5.07 | 5.21 | 4 | 3.1 | 2.47 | 1.98 | 1.65
| 5 | 12527 | 6.2 | 5.07 | 5.18 | 4.03 | 3.11 | 2.47 | 1.99 | 1.65
| 6 | 23820 | 11.83 | 9.69 | 9.99 | 7.65 | 5.88 | 4.68 | 3.74 | 3.08
| 7 | 23853 | 11.77 | 9.67 | 9.95 | 7.67 | 5.89 | 4.69 | 3.76 | 3.1
| 8 | 23894 | 11.79 | 9.66 | 9.97 | 7.68 | 5.9 | 4.71 | 3.76 | 3.11
| 9 | 23824 | 11.78 | 9.65 | 9.95 | 7.66 | 5.88 | 4.69 | 3.75 | 3.1
| 10 | 36737 | 18.08 | 14.85 | 15.26 | 11.82 | 9.08 | 7.22 | 5.76 | 4.72
| 11 | 36840 | 18.03 | 14.81 | 15.29 | 11.84 | 9.06 | 7.25 | 5.81 | 4.77
| 12 | 36742 | 17.95 | 14.74 | 15.24 | 11.8 | 9.04 | 7.23 | 5.79 | 4.74
| 13 | 36880 | 17.96 | 14.76 | 15.26 | 11.84 | 9.06 | 7.26 | 5.82 | 4.78
LFS1S (Sta. 0+15; Offset +15') | 1 | 36204 | 20.01 | 16.4 | 16.85 | 12.89 | 9.76 | 7.61 | 5.92 | 4.83
| 2 | 12405 | 6.6 | 5.43 | 5.57 | 4.22 | 3.25 | 2.54 | 2.02 | 1.69
| 3 | 12543 | 6.52 | 5.36 | 5.49 | 4.18 | 3.2 | 2.54 | 2 | 1.68
| 4 | 12516 | 6.49 | 5.33 | 5.45 | 4.16 | 3.19 | 2.53 | 2 | 1.68
| 5 | 12571 | 6.5 | 5.33 | 5.48 | 4.19 | 3.21 | 2.54 | 2.01 | 1.68
| 6 | 23495 | 12.42 | 10.21 | 10.51 | 8.02 | 6.12 | 4.85 | 3.84 | 3.17
| 7 | 23843 | 12.41 | 10.17 | 10.52 | 8.01 | 6.15 | 4.87 | 3.85 | 3.17
| 8 | 23770 | 12.4 | 10.2 | 10.52 | 8.05 | 6.16 | 4.89 | 3.86 | 3.18
| 9 | 23652 | 12.38 | 10.15 | 10.5 | 8.03 | 6.17 | 4.89 | 3.88 | 3.18
| 10 | 36615 | 18.95 | 15.54 | 16.03 | 12.33 | 9.41 | 7.47 | 5.91 | 4.88
| 11 | 36596 | 18.96 | 15.57 | 16.07 | 12.35 | 9.46 | 7.52 | 5.94 | 4.9
| 12 | 36718 | 18.95 | 15.55 | 16.07 | 12.36 | 9.49 | 7.53 | 5.97 | 4.91
| 13 | 36451 | 18.85 | 15.47 | 16.01 | 12.32 | 9.46 | 7.51 | 5.95 | 4.9
LFS1S (Sta. 0+15; Offset +25') | 1 | 36048 | 19.97 | 16.32 | 16.65 | 12.81 | 9.8 | 7.64 | 5.97 | 4.82
| 2 | 12451 | 6.35 | 5.2 | 5.29 | 4.04 | 3.15 | 2.49 | 1.98 | 1.63
| 3 | 12515 | 6.31 | 5.13 | 5.24 | 4.02 | 3.13 | 2.5 | 2 | 1.65
| 4 | 12623 | 6.28 | 5.11 | 5.22 | 4.01 | 3.13 | 2.5 | 2 | 1.65
| 5 | 12633 | 6.3 | 5.13 | 5.23 | 4.05 | 3.14 | 2.51 | 2.01 | 1.67
| 6 | 23603 | 12.06 | 9.85 | 10.06 | 7.74 | 5.99 | 4.78 | 3.79 | 3.11
| 7 | 23789 | 12.02 | 9.79 | 10.05 | 7.71 | 6 | 4.78 | 3.81 | 3.12
| 8 | 23510 | 11.99 | 9.77 | 10.04 | 7.74 | 6.01 | 4.79 | 3.82 | 3.14
| 9 | 23674 | 11.99 | 9.78 | 10.04 | 7.72 | 6 | 4.79 | 3.81 | 3.14
| 10 | 36449 | 18.59 | 15.16 | 15.55 | 12.04 | 9.32 | 7.4 | 5.87 | 4.81
| 11 | 36502 | 18.45 | 15.04 | 15.48 | 11.97 | 9.3 | 7.39 | 5.87 | 4.83
| 12 | 36366 | 18.4 | 15 | 15.42 | 11.94 | 9.27 | 7.4 | 5.88 | 4.82
| 13 | 36541 | 18.4 | 15 | 15.43 | 11.96 | 9.27 | 7.41 | 5.89 | 4.83
Comments: Results are supposed to be reviewed by GDIT engineer.
Test Performed By: | Henry Fermin |  |  | Reviewed By:
Date: 04/08/2021 |  |  |  | Date:
Test Results
Location | Drop | Load, lbf | D0, mils | D1, mils | D2, mils | D3, mils | D4, mils | D5, mils | D6, mils | D7, mils
|  |  | 0 | -12 | 12 | 24 | 36 | 48 | 60 | 72
LFS1S (Sta. 0+30; Offset +5') | 1 | 36485 | 18.48 | 15.33 | 15.71 | 12.19 | 9.36 | 7.29 | 5.76 | 4.69
| 2 | 12535 | 6.02 | 4.92 | 5.06 | 3.92 | 3.08 | 2.42 | 1.94 | 1.63
| 3 | 12629 | 5.92 | 4.88 | 5 | 3.89 | 3.05 | 2.41 | 1.95 | 1.64
| 4 | 12702 | 5.91 | 4.88 | 5.03 | 3.9 | 3.06 | 2.42 | 1.97 | 1.65
| 5 | 12616 | 5.92 | 4.88 | 5 | 3.92 | 3.07 | 2.43 | 1.96 | 1.64
| 6 | 23885 | 11.34 | 9.41 | 9.67 | 7.46 | 5.83 | 4.61 | 3.72 | 3.09
| 7 | 23749 | 11.3 | 9.34 | 9.62 | 7.46 | 5.83 | 4.61 | 3.73 | 3.09
| 8 | 24053 | 11.3 | 9.37 | 9.69 | 7.48 | 5.84 | 4.62 | 3.73 | 3.1
| 9 | 23769 | 11.3 | 9.33 | 9.65 | 7.47 | 5.85 | 4.62 | 3.74 | 3.09
| 10 | 36704 | 17.34 | 14.31 | 14.74 | 11.51 | 8.92 | 7.09 | 5.7 | 4.71
| 11 | 36902 | 17.32 | 14.33 | 14.79 | 11.55 | 8.97 | 7.15 | 5.74 | 4.75
| 12 | 36942 | 17.29 | 14.28 | 14.74 | 11.52 | 8.96 | 7.15 | 5.74 | 4.76
| 13 | 36859 | 17.3 | 14.28 | 14.75 | 11.54 | 8.98 | 7.16 | 5.75 | 4.76
LFS1S (Sta. 0+30; Offset +15') | 1 | 36042 | 20.06 | 16.48 | 16.95 | 12.93 | 9.66 | 7.59 | 5.9 | 4.85
| 2 | 12511 | 6.66 | 5.47 | 5.64 | 4.26 | 3.24 | 2.56 | 2.02 | 1.7
| 3 | 12402 | 6.57 | 5.4 | 5.51 | 4.2 | 3.19 | 2.54 | 2.02 | 1.7
| 4 | 12454 | 6.56 | 5.38 | 5.55 | 4.23 | 3.21 | 2.56 | 2.03 | 1.71
| 5 | 12508 | 6.53 | 5.36 | 5.51 | 4.22 | 3.2 | 2.55 | 2.03 | 1.7
| 6 | 23613 | 12.52 | 10.3 | 10.66 | 8.09 | 6.16 | 4.87 | 3.85 | 3.19
| 7 | 23691 | 12.51 | 10.29 | 10.64 | 8.13 | 6.17 | 4.91 | 3.88 | 3.22
| 8 | 23819 | 12.48 | 10.26 | 10.61 | 8.1 | 6.17 | 4.9 | 3.87 | 3.21
| 9 | 23747 | 12.5 | 10.27 | 10.65 | 8.11 | 6.18 | 4.91 | 3.89 | 3.22
| 10 | 36696 | 19.09 | 15.71 | 16.22 | 12.46 | 9.46 | 7.51 | 5.94 | 4.94
| 11 | 36755 | 19.13 | 15.73 | 16.26 | 12.51 | 9.49 | 7.55 | 5.98 | 4.97
| 12 | 36545 | 19.1 | 15.77 | 16.27 | 12.51 | 9.54 | 7.58 | 6.01 | 4.98
| 13 | 36429 | 18.94 | 15.61 | 16.12 | 12.41 | 9.45 | 7.52 | 5.95 | 4.95
LFS1S (Sta. 0+30; Offset +25') | 1 | 36181 | 19.05 | 15.71 | 16.02 | 12.47 | 9.55 | 7.48 | 5.8 | 4.72
| 2 | 12444 | 6.08 | 4.99 | 5.09 | 3.95 | 3.06 | 2.44 | 1.94 | 1.61
| 3 | 12469 | 5.99 | 4.91 | 5.05 | 3.91 | 3.06 | 2.44 | 1.94 | 1.61
| 4 | 12576 | 5.97 | 4.9 | 5.01 | 3.91 | 3.05 | 2.43 | 1.94 | 1.62
| 5 | 12496 | 5.93 | 4.89 | 4.99 | 3.89 | 3.04 | 2.43 | 1.93 | 1.62
| 6 | 23725 | 11.51 | 9.5 | 9.7 | 7.53 | 5.86 | 4.64 | 3.69 | 3.04
| 7 | 23605 | 11.46 | 9.44 | 9.7 | 7.51 | 5.86 | 4.68 | 3.72 | 3.06
| 8 | 23701 | 11.45 | 9.43 | 9.7 | 7.52 | 5.87 | 4.69 | 3.73 | 3.07
| 9 | 23592 | 11.42 | 9.42 | 9.68 | 7.5 | 5.87 | 4.68 | 3.73 | 3.07
| 10 | 36512 | 17.73 | 14.62 | 14.99 | 11.72 | 9.07 | 7.25 | 5.72 | 4.73
| 11 | 36521 | 17.61 | 14.5 | 14.89 | 11.65 | 9.06 | 7.24 | 5.72 | 4.72
| 12 | 36549 | 17.58 | 14.48 | 14.88 | 11.65 | 9.05 | 7.26 | 5.74 | 4.75
| 13 | 36469 | 17.54 | 14.42 | 14.83 | 11.6 | 9.05 | 7.24 | 5.72 | 4.73
Comments: Results are supposed to be reviewed by GDIT engineer.
Test Performed By: | Henry Fermin |  |  | Reviewed By:
Date: 04/08/2021 |  |  |  | Date:
Note on A9: Christopher Tomlinson: P-152, P-154, P-209, P-306, P-307, P-401, P-403, P-501

## HWD Form - LFS2N
ASTM D4694 - Heavy Weight Deflectometer (HWD)
Project: TO5 CC9 |  |  | Plate Radius (in): 5.91
Date: 04/08/2021 |  |  | Number of Sensors: 8
Technician: Henry Fermin |  |  | Radial Offset of Sensors (in): 0, -12, 12, 24, 36, 48, 60, 72
Layer Material: P-401 |  |  | Ground Temperature (°F): 48-49
Test Item: LFS2N |  |  | Ambient Temperature (°F): 45-50
Test Results
Location | Drop | Load, lbf | D0, mils | D1, mils | D2, mils | D3, mils | D4, mils | D5, mils | D6, mils | D7, mils
|  |  | 0 | -12 | 12 | 24 | 36 | 48 | 60 | 72
LFS2N (Sta. 0+75; Offset -5') | 1 | 36327 | 15.95 | 13.21 | 13.63 | 10.93 | 8.66 | 7.05 | 5.63 | 4.62
| 2 | 12509 | 5.27 | 4.42 | 4.56 | 3.62 | 2.89 | 2.38 | 1.92 | 1.6
| 3 | 12512 | 5.24 | 4.32 | 4.47 | 3.57 | 2.85 | 2.36 | 1.9 | 1.6
| 4 | 12504 | 5.21 | 4.34 | 4.46 | 3.59 | 2.84 | 2.35 | 1.91 | 1.61
| 5 | 12528 | 5.19 | 4.32 | 4.47 | 3.59 | 2.84 | 2.35 | 1.9 | 1.61
| 6 | 23631 | 9.98 | 8.33 | 8.54 | 6.82 | 5.46 | 4.47 | 3.61 | 2.99
| 7 | 23792 | 9.93 | 8.27 | 8.55 | 6.8 | 5.44 | 4.46 | 3.62 | 3
| 8 | 23749 | 9.94 | 8.27 | 8.53 | 6.83 | 5.47 | 4.49 | 3.62 | 3.01
| 9 | 23725 | 9.89 | 8.26 | 8.54 | 6.8 | 5.44 | 4.48 | 3.61 | 2.98
| 10 | 36745 | 15.2 | 12.62 | 13.07 | 10.46 | 8.33 | 6.88 | 5.55 | 4.61
| 11 | 36790 | 15.11 | 12.58 | 13 | 10.43 | 8.32 | 6.87 | 5.55 | 4.61
| 12 | 36548 | 15.09 | 12.56 | 13.01 | 10.42 | 8.31 | 6.88 | 5.56 | 4.61
| 13 | 36667 | 15.1 | 12.57 | 13.02 | 10.45 | 8.34 | 6.91 | 5.58 | 4.63
LFS2N (Sta. 0+75; Offset -15') | 1 | 36141 | 16.67 | 13.84 | 14.1 | 11.34 | 9.11 | 7.37 | 5.91 | 4.87
| 2 | 12637 | 5.65 | 4.73 | 4.82 | 3.86 | 3.12 | 2.51 | 2.02 | 1.68
| 3 | 12537 | 5.61 | 4.66 | 4.74 | 3.82 | 3.1 | 2.49 | 2.02 | 1.68
| 4 | 12572 | 5.62 | 4.68 | 4.77 | 3.84 | 3.11 | 2.5 | 2.04 | 1.7
| 5 | 12667 | 5.6 | 4.68 | 4.77 | 3.83 | 3.1 | 2.51 | 2.03 | 1.7
| 6 | 23805 | 10.64 | 8.86 | 9.09 | 7.26 | 5.88 | 4.75 | 3.84 | 3.18
| 7 | 23729 | 10.58 | 8.8 | 9.05 | 7.23 | 5.85 | 4.74 | 3.84 | 3.17
| 8 | 23754 | 10.59 | 8.81 | 9.05 | 7.23 | 5.85 | 4.75 | 3.84 | 3.18
| 9 | 23822 | 10.55 | 8.82 | 9.05 | 7.23 | 5.86 | 4.74 | 3.85 | 3.17
| 10 | 36667 | 16.03 | 13.32 | 13.64 | 10.98 | 8.84 | 7.24 | 5.86 | 4.88
| 11 | 36738 | 16.04 | 13.33 | 13.68 | 10.99 | 8.88 | 7.26 | 5.9 | 4.88
| 12 | 36564 | 15.95 | 13.33 | 13.65 | 10.98 | 8.85 | 7.26 | 5.9 | 4.89
| 13 | 36684 | 15.97 | 13.35 | 13.7 | 11.02 | 8.89 | 7.29 | 5.92 | 4.91
LFS2N (Sta. 0+75; Offset -25') | 1 | 36710 | 15.42 | 13.06 | 13.39 | 11.03 | 8.9 | 7.34 | 5.95 | 4.92
| 2 | 12701 | 5.09 | 4.29 | 4.41 | 3.6 | 2.94 | 2.42 | 1.99 | 1.67
| 3 | 12776 | 5.02 | 4.23 | 4.36 | 3.57 | 2.92 | 2.41 | 1.99 | 1.66
| 4 | 12706 | 5.02 | 4.24 | 4.37 | 3.59 | 2.93 | 2.42 | 2 | 1.67
| 5 | 12730 | 5.01 | 4.23 | 4.37 | 3.59 | 2.92 | 2.43 | 2 | 1.68
| 6 | 24080 | 9.58 | 8.11 | 8.35 | 6.84 | 5.6 | 4.62 | 3.81 | 3.16
| 7 | 23844 | 9.55 | 8.09 | 8.32 | 6.81 | 5.58 | 4.6 | 3.81 | 3.16
| 8 | 23978 | 9.5 | 8.05 | 8.29 | 6.8 | 5.56 | 4.59 | 3.79 | 3.16
| 9 | 24046 | 9.52 | 8.07 | 8.3 | 6.8 | 5.57 | 4.6 | 3.81 | 3.17
| 10 | 37223 | 14.62 | 12.35 | 12.7 | 10.47 | 8.5 | 7.1 | 5.83 | 4.86
| 11 | 37263 | 14.57 | 12.31 | 12.7 | 10.47 | 8.52 | 7.12 | 5.85 | 4.88
| 12 | 37191 | 14.52 | 12.27 | 12.65 | 10.44 | 8.5 | 7.11 | 5.85 | 4.89
| 13 | 37193 | 14.51 | 12.28 | 12.66 | 10.44 | 8.53 | 7.11 | 5.87 | 4.89
Comments: Results are supposed to be reviewed by GDIT engineer.
Test Performed By: | Henry Fermin |  |  | Reviewed By:
Date: 04/08/2021 |  |  |  | Date:
Test Results
Location | Drop | Load, lbf | D0, mils | D1, mils | D2, mils | D3, mils | D4, mils | D5, mils | D6, mils | D7, mils
|  |  | 0 | -12 | 12 | 24 | 36 | 48 | 60 | 72
LFS2N (Sta. 0+90; Offset -5') | 1 | 36094 | 14.73 | 12.39 | 12.73 | 10.35 | 8.33 | 6.87 | 5.58 | 4.6
| 2 | 12417 | 4.89 | 4.11 | 4.22 | 3.43 | 2.8 | 2.32 | 1.9 | 1.6
| 3 | 12497 | 4.85 | 4.08 | 4.18 | 3.42 | 2.81 | 2.32 | 1.9 | 1.6
| 4 | 12541 | 4.84 | 4.09 | 4.2 | 3.41 | 2.8 | 2.32 | 1.88 | 1.59
| 5 | 12572 | 4.87 | 4.1 | 4.19 | 3.43 | 2.81 | 2.33 | 1.9 | 1.6
| 6 | 23732 | 9.26 | 7.85 | 8.05 | 6.51 | 5.32 | 4.38 | 3.59 | 2.97
| 7 | 23804 | 9.27 | 7.84 | 8.07 | 6.51 | 5.32 | 4.38 | 3.6 | 2.99
| 8 | 23857 | 9.28 | 7.84 | 8.08 | 6.53 | 5.35 | 4.4 | 3.62 | 3.01
| 9 | 23860 | 9.28 | 7.85 | 8.07 | 6.51 | 5.33 | 4.4 | 3.63 | 3.01
| 10 | 36646 | 14.13 | 11.87 | 12.2 | 9.96 | 8.08 | 6.73 | 5.52 | 4.59
| 11 | 36692 | 14.04 | 11.85 | 12.18 | 9.94 | 8.09 | 6.74 | 5.54 | 4.61
| 12 | 36867 | 14.07 | 11.87 | 12.24 | 9.97 | 8.09 | 6.75 | 5.56 | 4.61
| 13 | 36655 | 14.02 | 11.83 | 12.2 | 9.95 | 8.08 | 6.72 | 5.54 | 4.6
LFS2N (Sta. 0+90; Offset -15') | 1 | 36347 | 15.72 | 13.19 | 13.43 | 10.89 | 8.77 | 7.15 | 5.81 | 4.81
| 2 | 12669 | 5.4 | 4.54 | 4.62 | 3.75 | 3.05 | 2.47 | 2.03 | 1.71
| 3 | 12684 | 5.37 | 4.49 | 4.59 | 3.73 | 3.03 | 2.46 | 2.03 | 1.71
| 4 | 12756 | 5.33 | 4.45 | 4.57 | 3.72 | 3.01 | 2.45 | 2.01 | 1.7
| 5 | 12807 | 5.31 | 4.46 | 4.56 | 3.72 | 3 | 2.45 | 2.01 | 1.7
| 6 | 23842 | 10.1 | 8.48 | 8.67 | 6.98 | 5.67 | 4.61 | 3.79 | 3.18
| 7 | 23798 | 10.11 | 8.48 | 8.69 | 6.98 | 5.7 | 4.65 | 3.82 | 3.2
| 8 | 23847 | 10.1 | 8.48 | 8.69 | 7 | 5.7 | 4.65 | 3.83 | 3.21
| 9 | 23744 | 10.07 | 8.49 | 8.67 | 6.99 | 5.68 | 4.63 | 3.82 | 3.2
| 10 | 36625 | 15.24 | 12.74 | 13.04 | 10.65 | 8.6 | 7.08 | 5.82 | 4.85
| 11 | 36756 | 15.28 | 12.78 | 13.1 | 10.66 | 8.64 | 7.11 | 5.84 | 4.88
| 12 | 36603 | 15.21 | 12.73 | 13.08 | 10.64 | 8.63 | 7.11 | 5.85 | 4.88
| 13 | 36718 | 15.21 | 12.75 | 13.1 | 10.66 | 8.65 | 7.12 | 5.86 | 4.89
LFS2N (Sta. 0+90; Offset -25') | 1 | 36733 | 14.7 | 12.61 | 12.85 | 10.62 | 8.66 | 7.12 | 5.79 | 4.79
| 2 | 12761 | 4.84 | 4.11 | 4.21 | 3.45 | 2.86 | 2.35 | 1.94 | 1.63
| 3 | 12760 | 4.79 | 4.08 | 4.18 | 3.44 | 2.86 | 2.36 | 1.96 | 1.64
| 4 | 12784 | 4.78 | 4.07 | 4.18 | 3.44 | 2.84 | 2.35 | 1.95 | 1.64
| 5 | 12698 | 4.76 | 4.06 | 4.14 | 3.44 | 2.83 | 2.34 | 1.94 | 1.62
| 6 | 24169 | 9.14 | 7.84 | 8.02 | 6.58 | 5.43 | 4.49 | 3.72 | 3.11
| 7 | 24200 | 9.15 | 7.84 | 8.02 | 6.6 | 5.43 | 4.51 | 3.75 | 3.13
| 8 | 23912 | 9.11 | 7.82 | 7.99 | 6.56 | 5.41 | 4.49 | 3.74 | 3.11
| 9 | 24087 | 9.1 | 7.79 | 8 | 6.56 | 5.43 | 4.49 | 3.75 | 3.12
| 10 | 37116 | 14 | 11.94 | 12.26 | 10.11 | 8.29 | 6.89 | 5.71 | 4.76
| 11 | 37175 | 13.87 | 11.85 | 12.17 | 10.04 | 8.25 | 6.87 | 5.7 | 4.75
| 12 | 37112 | 13.88 | 11.86 | 12.2 | 10.07 | 8.26 | 6.9 | 5.72 | 4.77
| 13 | 37302 | 13.89 | 11.85 | 12.2 | 10.05 | 8.28 | 6.9 | 5.74 | 4.78
Comments: Results are supposed to be reviewed by GDIT engineer.
Test Performed By: | Henry Fermin |  |  | Reviewed By:
Date: 04/08/2021 |  |  |  | Date:
Note on A9: Christopher Tomlinson: P-152, P-154, P-209, P-306, P-307, P-401, P-403, P-501

## HWD Form - LFS2S
ASTM D4694 - Heavy Weight Deflectometer (HWD)
Project: TO5 CC9 |  |  | Plate Radius (in): 5.91
Date: 04/08/2021 |  |  | Number of Sensors: 8
Technician: Henry Fermin |  |  | Radial Offset of Sensors (in): 0, -12, 12, 24, 36, 48, 60, 72
Layer Material: P-401 |  |  | Ground Temperature (°F): 45-51
Test Item: LFS2S |  |  | Ambient Temperature (°F): 43-51
Test Results
Location | Drop | Load, lbf | D0, mils | D1, mils | D2, mils | D3, mils | D4, mils | D5, mils | D6, mils | D7, mils
|  |  | 0 | -12 | 12 | 24 | 36 | 48 | 60 | 72
LFS2S (Sta. 0+75; Offset +5') | 1 | 36464 | 19.64 | 16.1 | 16.5 | 12.64 | 9.59 | 7.48 | 5.88 | 4.76
| 2 | 12494 | 6.33 | 5.13 | 5.27 | 4.01 | 3.08 | 2.44 | 1.96 | 1.61
| 3 | 12518 | 6.27 | 5.09 | 5.21 | 3.97 | 3.07 | 2.44 | 1.97 | 1.63
| 4 | 12620 | 6.25 | 5.07 | 5.23 | 4 | 3.1 | 2.45 | 1.97 | 1.64
| 5 | 12725 | 6.25 | 5.09 | 5.2 | 4.01 | 3.1 | 2.45 | 1.97 | 1.64
| 6 | 23849 | 11.97 | 9.82 | 10.08 | 7.69 | 5.92 | 4.68 | 3.76 | 3.08
| 7 | 23845 | 11.96 | 9.76 | 10.08 | 7.71 | 5.94 | 4.72 | 3.78 | 3.1
| 8 | 23953 | 11.92 | 9.73 | 10.06 | 7.72 | 5.94 | 4.71 | 3.78 | 3.09
| 9 | 23804 | 11.95 | 9.78 | 10.06 | 7.71 | 5.95 | 4.71 | 3.8 | 3.1
| 10 | 36734 | 18.37 | 14.99 | 15.41 | 11.88 | 9.15 | 7.26 | 5.82 | 4.77
| 11 | 36863 | 18.23 | 14.91 | 15.37 | 11.84 | 9.14 | 7.26 | 5.83 | 4.79
| 12 | 36610 | 18.21 | 14.88 | 15.34 | 11.84 | 9.13 | 7.26 | 5.83 | 4.79
| 13 | 36786 | 18.23 | 14.88 | 15.34 | 11.84 | 9.16 | 7.28 | 5.86 | 4.81
LFS2S (Sta. 0+75; Offset +15') | 1 | 36314 | 20.11 | 16.68 | 17.04 | 13.28 | 10.16 | 7.97 | 6.25 | 5.07
| 2 | 12486 | 6.57 | 5.42 | 5.53 | 4.27 | 3.3 | 2.59 | 2.08 | 1.72
| 3 | 12366 | 6.53 | 5.39 | 5.5 | 4.27 | 3.29 | 2.61 | 2.09 | 1.73
| 4 | 12333 | 6.45 | 5.33 | 5.47 | 4.24 | 3.26 | 2.59 | 2.08 | 1.72
| 5 | 12476 | 6.47 | 5.34 | 5.49 | 4.25 | 3.29 | 2.6 | 2.09 | 1.73
| 6 | 23616 | 12.51 | 10.36 | 10.66 | 8.23 | 6.33 | 5.04 | 4.02 | 3.29
| 7 | 23660 | 12.48 | 10.34 | 10.64 | 8.24 | 6.34 | 5.03 | 4.04 | 3.31
| 8 | 23815 | 12.46 | 10.33 | 10.64 | 8.24 | 6.34 | 5.05 | 4.05 | 3.32
| 9 | 23812 | 12.42 | 10.3 | 10.62 | 8.21 | 6.35 | 5.06 | 4.05 | 3.32
| 10 | 36681 | 19.04 | 15.77 | 16.22 | 12.67 | 9.73 | 7.82 | 6.23 | 5.11
| 11 | 36583 | 19 | 15.73 | 16.2 | 12.66 | 9.78 | 7.84 | 6.25 | 5.13
| 12 | 36623 | 18.92 | 15.71 | 16.15 | 12.61 | 9.76 | 7.83 | 6.25 | 5.13
| 13 | 36655 | 18.87 | 15.63 | 16.14 | 12.59 | 9.76 | 7.82 | 6.24 | 5.12
LFS2S (Sta. 0+75; Offset +25') | 1 | 36001 | 20.83 | 17.26 | 17.56 | 13.51 | 10.12 | 7.88 | 6.15 | 4.99
| 2 | 12504 | 6.6 | 5.45 | 5.55 | 4.23 | 3.25 | 2.56 | 2.04 | 1.69
| 3 | 12559 | 6.49 | 5.35 | 5.45 | 4.16 | 3.22 | 2.54 | 2.03 | 1.68
| 4 | 12596 | 6.45 | 5.31 | 5.45 | 4.18 | 3.22 | 2.55 | 2.04 | 1.7
| 5 | 12593 | 6.44 | 5.32 | 5.43 | 4.18 | 3.23 | 2.56 | 2.04 | 1.7
| 6 | 23732 | 12.49 | 10.32 | 10.54 | 8.09 | 6.2 | 4.91 | 3.92 | 3.22
| 7 | 23516 | 12.42 | 10.26 | 10.5 | 8.04 | 6.19 | 4.88 | 3.93 | 3.24
| 8 | 23686 | 12.37 | 10.23 | 10.5 | 8.05 | 6.18 | 4.91 | 3.91 | 3.24
| 9 | 23618 | 12.32 | 10.19 | 10.43 | 8.03 | 6.17 | 4.87 | 3.9 | 3.23
| 10 | 36407 | 19.19 | 15.88 | 16.24 | 12.56 | 9.58 | 7.62 | 6.06 | 5
| 11 | 36538 | 19.07 | 15.77 | 16.17 | 12.49 | 9.54 | 7.62 | 6.05 | 5
| 12 | 36465 | 19.01 | 15.72 | 16.1 | 12.46 | 9.54 | 7.63 | 6.08 | 5.01
| 13 | 36414 | 19 | 15.71 | 16.1 | 12.47 | 9.54 | 7.63 | 6.08 | 5.03
Comments: Results are supposed to be reviewed by GDIT engineer.
Test Performed By: | Henry Fermin |  |  | Reviewed By:
Date: 04/08/2021 |  |  |  | Date:
Test Results
Location | Drop | Load, lbf | D0, mils | D1, mils | D2, mils | D3, mils | D4, mils | D5, mils | D6, mils | D7, mils
|  |  | 0 | -12 | 12 | 24 | 36 | 48 | 60 | 72
LFS2S (Sta. 0+90; Offset +5') | 1 | 36383 | 18.59 | 15.39 | 15.78 | 12.27 | 9.33 | 7.41 | 5.81 | 4.75
| 2 | 12472 | 5.99 | 4.97 | 5.07 | 3.93 | 3.05 | 2.44 | 1.95 | 1.64
| 3 | 12596 | 5.99 | 4.91 | 5.03 | 3.91 | 3.05 | 2.44 | 1.95 | 1.63
| 4 | 12694 | 5.95 | 4.91 | 5.01 | 3.91 | 3.04 | 2.43 | 1.95 | 1.64
| 5 | 12614 | 5.94 | 4.92 | 5.05 | 3.92 | 3.06 | 2.44 | 1.96 | 1.64
| 6 | 23816 | 11.34 | 9.4 | 9.69 | 7.49 | 5.8 | 4.65 | 3.7 | 3.07
| 7 | 23811 | 11.32 | 9.38 | 9.65 | 7.51 | 5.82 | 4.67 | 3.73 | 3.09
| 8 | 23737 | 11.33 | 9.36 | 9.65 | 7.52 | 5.83 | 4.68 | 3.73 | 3.1
| 9 | 24037 | 11.34 | 9.38 | 9.68 | 7.53 | 5.84 | 4.69 | 3.75 | 3.11
| 10 | 36943 | 17.46 | 14.44 | 14.85 | 11.59 | 8.94 | 7.23 | 5.77 | 4.77
| 11 | 36946 | 17.31 | 14.34 | 14.75 | 11.52 | 8.92 | 7.22 | 5.75 | 4.77
| 12 | 36862 | 17.26 | 14.33 | 14.76 | 11.52 | 8.91 | 7.23 | 5.77 | 4.78
| 13 | 36805 | 17.27 | 14.31 | 14.75 | 11.53 | 8.93 | 7.24 | 5.78 | 4.78
LFS2S (Sta. 0+90; Offset +15') | 1 | 36106 | 19.46 | 16.19 | 16.58 | 12.95 | 9.99 | 7.86 | 6.23 | 5.05
| 2 | 12365 | 6.32 | 5.28 | 5.4 | 4.17 | 3.26 | 2.59 | 2.07 | 1.73
| 3 | 12366 | 6.28 | 5.21 | 5.34 | 4.16 | 3.26 | 2.6 | 2.08 | 1.72
| 4 | 12424 | 6.21 | 5.18 | 5.3 | 4.12 | 3.22 | 2.57 | 2.07 | 1.72
| 5 | 12377 | 6.2 | 5.17 | 5.28 | 4.14 | 3.24 | 2.57 | 2.07 | 1.73
| 6 | 23820 | 12.04 | 10.06 | 10.35 | 8.03 | 6.29 | 5 | 4.01 | 3.3
| 7 | 23633 | 11.98 | 10.03 | 10.33 | 8.02 | 6.3 | 5.02 | 4.03 | 3.3
| 8 | 23703 | 11.97 | 10 | 10.29 | 8 | 6.29 | 5.01 | 4.04 | 3.31
| 9 | 23675 | 11.97 | 10 | 10.29 | 8.01 | 6.31 | 5.02 | 4.04 | 3.31
| 10 | 36805 | 18.42 | 15.36 | 15.81 | 12.39 | 9.63 | 7.73 | 6.22 | 5.1
| 11 | 36876 | 18.38 | 15.32 | 15.79 | 12.39 | 9.65 | 7.76 | 6.24 | 5.12
| 12 | 36788 | 18.36 | 15.34 | 15.76 | 12.38 | 9.66 | 7.76 | 6.26 | 5.14
| 13 | 36706 | 18.28 | 15.24 | 15.69 | 12.33 | 9.61 | 7.73 | 6.23 | 5.12
LFS2S (Sta. 0+90; Offset +25') | 1 | 36168 | 19.62 | 16.35 | 16.67 | 12.95 | 9.9 | 7.85 | 6.12 | 5
| 2 | 12457 | 6.25 | 5.14 | 5.26 | 4.08 | 3.19 | 2.55 | 2.04 | 1.7
| 3 | 12632 | 6.12 | 5.06 | 5.16 | 4.01 | 3.16 | 2.54 | 2.03 | 1.71
| 4 | 12475 | 6.08 | 5.02 | 5.12 | 3.99 | 3.13 | 2.52 | 2.02 | 1.71
| 5 | 12541 | 6.04 | 5.01 | 5.11 | 3.99 | 3.14 | 2.53 | 2.02 | 1.7
| 6 | 23694 | 11.79 | 9.76 | 10 | 7.72 | 6.06 | 4.86 | 3.89 | 3.23
| 7 | 23736 | 11.69 | 9.69 | 9.92 | 7.69 | 6.06 | 4.86 | 3.89 | 3.24
| 8 | 23614 | 11.68 | 9.69 | 9.92 | 7.72 | 6.05 | 4.85 | 3.9 | 3.23
| 9 | 23732 | 11.68 | 9.65 | 9.9 | 7.7 | 6.06 | 4.87 | 3.9 | 3.23
| 10 | 36569 | 18.15 | 15.07 | 15.42 | 12.05 | 9.37 | 7.54 | 6 | 5
| 11 | 36579 | 17.95 | 14.94 | 15.29 | 11.96 | 9.3 | 7.51 | 5.99 | 5
| 12 | 36591 | 17.89 | 14.89 | 15.25 | 11.93 | 9.31 | 7.54 | 6 | 4.98
| 13 | 36478 | 17.89 | 14.88 | 15.26 | 11.96 | 9.34 | 7.54 | 6.03 | 5.01
Comments: Results are supposed to be reviewed by GDIT engineer.
Test Performed By: | Henry Fermin |  |  | Reviewed By:
Date: 04/08/2021 |  |  |  | Date:
Note on A9: Christopher Tomlinson: P-152, P-154, P-209, P-306, P-307, P-401, P-403, P-501

## HWD Form - LFC3N
ASTM D4694 - Heavy Weight Deflectometer (HWD)
Project: TO5 CC9 |  |  | Plate Radius (in): 5.91
Date: 04/08/2021 |  |  | Number of Sensors: 8
Technician: Henry Fermin |  |  | Radial Offset of Sensors (in): 0, -12, 12, 24, 36, 48, 60, 72
Layer Material: P-401 |  |  | Ground Temperature (°F): 48-49
Test Item: LFC3N |  |  | Ambient Temperature (°F): 48-50
Test Results
Location | Drop | Load, lbf | D0, mils | D1, mils | D2, mils | D3, mils | D4, mils | D5, mils | D6, mils | D7, mils
|  |  | 0 | -12 | 12 | 24 | 36 | 48 | 60 | 72
LFC3N (Sta. 1+35; Offset -5') | 1 | 34728 | 40.96 | 31.09 | 32.37 | 21.58 | 14.08 | 9.67 | 7.02 | 5.41
| 2 | 12098 | 12.3 | 9.2 | 9.58 | 6.24 | 4.1 | 2.96 | 2.26 | 1.85
| 3 | 12226 | 11.86 | 8.89 | 9.21 | 6.08 | 4.04 | 2.96 | 2.26 | 1.85
| 4 | 12307 | 11.76 | 8.84 | 9.14 | 6.07 | 4.04 | 2.96 | 2.27 | 1.86
| 5 | 12306 | 11.67 | 8.79 | 9.09 | 6.06 | 4.04 | 2.98 | 2.3 | 1.87
| 6 | 22889 | 23.02 | 17.43 | 18.17 | 12.1 | 8.06 | 5.85 | 4.45 | 3.56
| 7 | 23133 | 22.81 | 17.26 | 18.03 | 12.05 | 8.08 | 5.88 | 4.48 | 3.6
| 8 | 23237 | 22.77 | 17.26 | 18.02 | 12.09 | 8.12 | 5.94 | 4.53 | 3.63
| 9 | 23156 | 22.58 | 17.12 | 17.87 | 12 | 8.1 | 5.88 | 4.49 | 3.61
| 10 | 35535 | 35.03 | 26.53 | 27.71 | 18.74 | 12.67 | 9.16 | 6.99 | 5.59
| 11 | 35581 | 35.04 | 26.52 | 27.83 | 18.87 | 12.81 | 9.26 | 7.06 | 5.66
| 12 | 35561 | 34.86 | 26.4 | 27.72 | 18.81 | 12.73 | 9.27 | 7.07 | 5.66
| 13 | 35915 | 34.66 | 26.27 | 27.6 | 18.75 | 12.72 | 9.26 | 7.06 | 5.64
LFC3N (Sta. 1+35; Offset -15') | 1 | 33794 | 58.56 | 42.58 | 44.22 | 27.73 | 17.24 | 11.32 | 7.95 | 6.13
| 2 | 12151 | 17.71 | 12.67 | 13.17 | 8.01 | 4.98 | 3.44 | 2.55 | 2.1
| 3 | 12161 | 16.57 | 11.82 | 12.25 | 7.59 | 4.77 | 3.35 | 2.52 | 2.07
| 4 | 12234 | 16.18 | 11.6 | 12 | 7.5 | 4.74 | 3.36 | 2.54 | 2.1
| 5 | 12155 | 15.97 | 11.49 | 11.87 | 7.45 | 4.75 | 3.36 | 2.53 | 2.09
| 6 | 22822 | 31.37 | 22.8 | 23.75 | 14.98 | 9.68 | 6.71 | 5.01 | 4.04
| 7 | 22871 | 30.89 | 22.48 | 23.43 | 14.86 | 9.68 | 6.73 | 5.04 | 4.08
| 8 | 22707 | 30.53 | 22.29 | 23.21 | 14.77 | 9.61 | 6.74 | 5.04 | 4.05
| 9 | 22816 | 30.29 | 22.15 | 23.07 | 14.7 | 9.63 | 6.74 | 5.04 | 4.08
| 10 | 34942 | 46.44 | 34.12 | 35.57 | 23.02 | 15.12 | 10.57 | 7.9 | 6.33
| 11 | 35061 | 46.4 | 34.12 | 35.72 | 23.18 | 15.22 | 10.71 | 7.98 | 6.41
| 12 | 34855 | 46.05 | 33.93 | 35.51 | 23.13 | 15.21 | 10.72 | 8 | 6.41
| 13 | 35028 | 45.9 | 33.89 | 35.44 | 23.13 | 15.25 | 10.78 | 8.04 | 6.45
LFC3N (Sta. 1+35; Offset -25') | 1 | 35042 | 43.88 | 33.74 | 36.59 | 24.07 | 15.85 | 10.75 | 7.6 | 5.8
| 2 | 12308 | 12.77 | 9.64 | 10.39 | 6.62 | 4.39 | 3.1 | 2.35 | 1.94
| 3 | 12293 | 12.27 | 9.28 | 9.97 | 6.43 | 4.31 | 3.09 | 2.35 | 1.94
| 4 | 12340 | 12.11 | 9.16 | 9.85 | 6.37 | 4.3 | 3.08 | 2.34 | 1.94
| 5 | 12367 | 11.99 | 9.09 | 9.74 | 6.35 | 4.28 | 3.08 | 2.35 | 1.94
| 6 | 23321 | 24.01 | 18.36 | 19.85 | 12.97 | 8.73 | 6.22 | 4.66 | 3.72
| 7 | 23237 | 23.67 | 18.1 | 19.59 | 12.82 | 8.71 | 6.2 | 4.66 | 3.74
| 8 | 23365 | 23.58 | 18.02 | 19.53 | 12.83 | 8.72 | 6.25 | 4.7 | 3.78
| 9 | 23165 | 23.4 | 17.91 | 19.4 | 12.78 | 8.72 | 6.25 | 4.69 | 3.77
| 10 | 35931 | 36.36 | 27.87 | 30.21 | 20.11 | 13.71 | 9.8 | 7.35 | 5.84
| 11 | 35997 | 36.3 | 27.83 | 30.27 | 20.17 | 13.81 | 9.9 | 7.42 | 5.88
| 12 | 35710 | 36.1 | 27.7 | 30.12 | 20.12 | 13.83 | 9.9 | 7.42 | 5.89
| 13 | 35907 | 35.96 | 27.62 | 30.04 | 20.07 | 13.83 | 9.91 | 7.41 | 5.87
Comments: Results are supposed to be reviewed by GDIT engineer.
Test Performed By: | Henry Fermin |  |  | Reviewed By:
Date: 04/08/2021 |  |  |  | Date:
Test Results
Location | Drop | Load, lbf | D0, mils | D1, mils | D2, mils | D3, mils | D4, mils | D5, mils | D6, mils | D7, mils
|  |  | 0 | -12 | 12 | 24 | 36 | 48 | 60 | 72
LFC3N (Sta. 1+50; Offset -5') | 1 | 34928 | 38.67 | 29.78 | 30.73 | 20.69 | 13.82 | 9.45 | 6.82 | 5.38
| 2 | 12119 | 11.76 | 8.94 | 9.21 | 6.07 | 4.05 | 2.92 | 2.21 | 1.82
| 3 | 12296 | 11.37 | 8.66 | 8.9 | 5.91 | 4.01 | 2.91 | 2.21 | 1.84
| 4 | 12349 | 11.29 | 8.59 | 8.83 | 5.91 | 4.01 | 2.92 | 2.22 | 1.84
| 5 | 12331 | 11.19 | 8.55 | 8.78 | 5.89 | 3.98 | 2.91 | 2.22 | 1.85
| 6 | 23154 | 22.14 | 17.01 | 17.59 | 11.81 | 8 | 5.79 | 4.35 | 3.55
| 7 | 22981 | 21.86 | 16.76 | 17.37 | 11.72 | 8.02 | 5.79 | 4.38 | 3.56
| 8 | 23233 | 21.77 | 16.72 | 17.33 | 11.71 | 8.04 | 5.81 | 4.4 | 3.57
| 9 | 23247 | 21.7 | 16.63 | 17.29 | 11.69 | 8.02 | 5.8 | 4.39 | 3.56
| 10 | 35557 | 33.47 | 25.63 | 26.64 | 18.17 | 12.54 | 9.02 | 6.82 | 5.55
| 11 | 35528 | 33.41 | 25.61 | 26.68 | 18.21 | 12.67 | 9.09 | 6.88 | 5.58
| 12 | 35621 | 33.31 | 25.51 | 26.63 | 18.22 | 12.69 | 9.12 | 6.91 | 5.61
| 13 | 35694 | 33.17 | 25.41 | 26.58 | 18.21 | 12.66 | 9.13 | 6.92 | 5.6
LFC3N (Sta. 1+50; Offset -15') | 1 | 33787 | 54.24 | 39.42 | 40.57 | 25.49 | 15.88 | 10.58 | 7.49 | 5.79
| 2 | 12198 | 16.3 | 11.65 | 11.93 | 7.3 | 4.54 | 3.19 | 2.4 | 1.99
| 3 | 12253 | 15.43 | 11.03 | 11.27 | 7.02 | 4.45 | 3.19 | 2.41 | 2
| 4 | 12297 | 15.03 | 10.83 | 11.03 | 6.93 | 4.41 | 3.19 | 2.42 | 1.99
| 5 | 12241 | 14.89 | 10.72 | 10.97 | 6.91 | 4.41 | 3.2 | 2.41 | 1.99
| 6 | 22833 | 29.25 | 21.22 | 21.84 | 13.9 | 8.97 | 6.36 | 4.76 | 3.84
| 7 | 22824 | 28.78 | 20.91 | 21.59 | 13.81 | 9.01 | 6.39 | 4.81 | 3.87
| 8 | 22874 | 28.53 | 20.77 | 21.44 | 13.75 | 9 | 6.39 | 4.81 | 3.88
| 9 | 22917 | 28.26 | 20.63 | 21.28 | 13.68 | 8.98 | 6.39 | 4.82 | 3.88
| 10 | 34991 | 43.37 | 31.87 | 32.84 | 21.36 | 14.11 | 10.04 | 7.52 | 6.04
| 11 | 35107 | 43.32 | 31.87 | 32.94 | 21.52 | 14.23 | 10.16 | 7.62 | 6.1
| 12 | 35107 | 43.06 | 31.72 | 32.84 | 21.5 | 14.23 | 10.18 | 7.63 | 6.11
| 13 | 35138 | 42.84 | 31.59 | 32.76 | 21.49 | 14.27 | 10.21 | 7.66 | 6.13
LFC3N (Sta. 1+50; Offset -25') | 1 | 35028 | 42.99 | 32.86 | 34.53 | 23.15 | 15.16 | 10.41 | 7.39 | 5.65
| 2 | 12314 | 12.56 | 9.42 | 9.83 | 6.39 | 4.22 | 3.02 | 2.3 | 1.9
| 3 | 12295 | 12.1 | 9.09 | 9.47 | 6.23 | 4.15 | 3.02 | 2.31 | 1.91
| 4 | 12329 | 11.93 | 8.98 | 9.35 | 6.18 | 4.13 | 3.02 | 2.32 | 1.92
| 5 | 12225 | 11.84 | 8.93 | 9.27 | 6.17 | 4.13 | 3.02 | 2.32 | 1.92
| 6 | 23295 | 23.72 | 18.02 | 18.94 | 12.65 | 8.41 | 6.09 | 4.59 | 3.68
| 7 | 23289 | 23.44 | 17.78 | 18.73 | 12.55 | 8.43 | 6.11 | 4.61 | 3.71
| 8 | 23476 | 23.32 | 17.74 | 18.66 | 12.5 | 8.44 | 6.11 | 4.62 | 3.72
| 9 | 23269 | 23.19 | 17.63 | 18.56 | 12.46 | 8.4 | 6.1 | 4.61 | 3.71
| 10 | 35913 | 35.97 | 27.39 | 28.82 | 19.57 | 13.29 | 9.6 | 7.21 | 5.75
| 11 | 36149 | 35.88 | 27.31 | 28.77 | 19.6 | 13.35 | 9.67 | 7.26 | 5.77
| 12 | 35886 | 35.64 | 27.18 | 28.66 | 19.56 | 13.35 | 9.67 | 7.26 | 5.77
| 13 | 35969 | 35.72 | 27.22 | 28.77 | 19.64 | 13.43 | 9.75 | 7.32 | 5.82
Comments: Results are supposed to be reviewed by GDIT engineer.
Test Performed By: | Henry Fermin |  |  | Reviewed By:
Date: 04/08/2021 |  |  |  | Date:
Note on A9: Christopher Tomlinson: P-152, P-154, P-209, P-306, P-307, P-401, P-403, P-501

## HWD Form - LFC3S
ASTM D4694 - Heavy Weight Deflectometer (HWD)
Project: TO5 CC9 |  |  | Plate Radius (in): 5.91
Date: 04/08/2021 |  |  | Number of Sensors: 8
Technician: Henry Fermin |  |  | Radial Offset of Sensors (in): 0, -12, 12, 24, 36, 48, 60, 72
Layer Material: P-401 |  |  | Ground Temperature (°F): 45-49
Test Item: LFC3S |  |  | Ambient Temperature (°F): 42-51
Test Results
Location | Drop | Load, lbf | D0, mils | D1, mils | D2, mils | D3, mils | D4, mils | D5, mils | D6, mils | D7, mils
|  |  | 0 | -12 | 12 | 24 | 36 | 48 | 60 | 72
LFC3S (Sta. 1+35; Offset +5') | 1 | 34888 | 43.13 | 31.86 | 32.99 | 21.33 | 13.65 | 9.36 | 6.72 | 5.28
| 2 | 12425 | 12.76 | 9.18 | 9.51 | 5.97 | 3.89 | 2.83 | 2.16 | 1.82
| 3 | 12364 | 12.22 | 8.8 | 9.08 | 5.77 | 3.83 | 2.82 | 2.18 | 1.81
| 4 | 12404 | 12.03 | 8.71 | 8.97 | 5.76 | 3.83 | 2.83 | 2.18 | 1.81
| 5 | 12450 | 11.9 | 8.64 | 8.91 | 5.75 | 3.82 | 2.83 | 2.19 | 1.82
| 6 | 23319 | 23.75 | 17.34 | 17.99 | 11.67 | 7.68 | 5.6 | 4.27 | 3.48
| 7 | 23302 | 23.35 | 17.07 | 17.7 | 11.51 | 7.65 | 5.61 | 4.28 | 3.5
| 8 | 23307 | 23.16 | 16.95 | 17.61 | 11.5 | 7.65 | 5.61 | 4.3 | 3.5
| 9 | 23465 | 23.08 | 16.88 | 17.58 | 11.48 | 7.7 | 5.65 | 4.32 | 3.52
| 10 | 35696 | 35.97 | 26.42 | 27.52 | 18.16 | 12.18 | 8.83 | 6.7 | 5.47
| 11 | 35718 | 35.68 | 26.19 | 27.35 | 18.09 | 12.14 | 8.86 | 6.74 | 5.49
| 12 | 35805 | 35.71 | 26.22 | 27.44 | 18.21 | 12.26 | 8.97 | 6.82 | 5.55
| 13 | 35983 | 35.58 | 26.16 | 27.36 | 18.18 | 12.28 | 8.98 | 6.83 | 5.55
LFC3S (Sta. 1+35; Offset +15') | 1 | 34569 | 46.55 | 34.58 | 36.35 | 23.54 | 14.99 | 10.02 | 7.16 | 5.57
| 2 | 12088 | 13.69 | 9.98 | 10.48 | 6.59 | 4.22 | 2.97 | 2.25 | 1.85
| 3 | 12120 | 13.02 | 9.48 | 9.92 | 6.31 | 4.09 | 2.95 | 2.25 | 1.86
| 4 | 12105 | 12.71 | 9.3 | 9.7 | 6.25 | 4.07 | 2.93 | 2.24 | 1.85
| 5 | 12029 | 12.58 | 9.21 | 9.62 | 6.22 | 4.06 | 2.94 | 2.24 | 1.85
| 6 | 23135 | 25.5 | 18.84 | 19.8 | 12.83 | 8.43 | 5.97 | 4.51 | 3.65
| 7 | 23146 | 25.14 | 18.58 | 19.51 | 12.73 | 8.41 | 5.99 | 4.54 | 3.68
| 8 | 23019 | 24.83 | 18.37 | 19.31 | 12.63 | 8.28 | 5.98 | 4.53 | 3.67
| 9 | 22987 | 24.66 | 18.27 | 19.21 | 12.61 | 8.38 | 6 | 4.55 | 3.69
| 10 | 35510 | 38.29 | 28.41 | 29.91 | 19.82 | 13.19 | 9.38 | 7.09 | 5.7
| 11 | 35544 | 38.24 | 28.37 | 29.94 | 19.89 | 13.25 | 9.47 | 7.16 | 5.75
| 12 | 35658 | 37.86 | 28.11 | 29.7 | 19.8 | 13.2 | 9.47 | 7.16 | 5.75
| 13 | 35392 | 37.7 | 28.03 | 29.68 | 19.82 | 13.27 | 9.53 | 7.21 | 5.8
LFC3S (Sta. 1+35; Offset +25') | 1 | 34761 | 42.8 | 31.85 | 33.39 | 21.94 | 14.17 | 9.66 | 6.88 | 5.26
| 2 | 12150 | 12.71 | 9.3 | 9.67 | 6.18 | 3.99 | 2.85 | 2.16 | 1.79
| 3 | 12324 | 12.25 | 8.97 | 9.3 | 6.03 | 3.94 | 2.86 | 2.18 | 1.78
| 4 | 12206 | 12.08 | 8.85 | 9.16 | 5.97 | 3.93 | 2.86 | 2.19 | 1.79
| 5 | 12284 | 11.99 | 8.81 | 9.12 | 5.94 | 3.93 | 2.86 | 2.18 | 1.79
| 6 | 23067 | 23.82 | 17.64 | 18.43 | 12.07 | 7.91 | 5.7 | 4.28 | 3.43
| 7 | 23104 | 23.41 | 17.29 | 18.1 | 11.88 | 7.86 | 5.67 | 4.28 | 3.43
| 8 | 23060 | 23.27 | 17.22 | 18.01 | 11.88 | 7.85 | 5.67 | 4.29 | 3.43
| 9 | 23122 | 23.16 | 17.15 | 17.97 | 11.85 | 7.85 | 5.72 | 4.31 | 3.44
| 10 | 35705 | 35.96 | 26.64 | 27.91 | 18.6 | 12.44 | 8.91 | 6.69 | 5.34
| 11 | 35552 | 35.88 | 26.6 | 27.9 | 18.63 | 12.48 | 8.98 | 6.75 | 5.39
| 12 | 35600 | 35.69 | 26.5 | 27.79 | 18.59 | 12.46 | 8.98 | 6.76 | 5.38
| 13 | 35540 | 35.61 | 26.44 | 27.74 | 18.56 | 12.45 | 9 | 6.77 | 5.39
Comments: Results are supposed to be reviewed by GDIT engineer.
Test Performed By: | Henry Fermin |  |  | Reviewed By:
Date: 04/08/2021 |  |  |  | Date:
Test Results
Location | Drop | Load, lbf | D0, mils | D1, mils | D2, mils | D3, mils | D4, mils | D5, mils | D6, mils | D7, mils
|  |  | 0 | -12 | 12 | 24 | 36 | 48 | 60 | 72
LFC3S (Sta. 1+50; Offset +5') | 1 | 35093 | 41.1 | 31.02 | 32.26 | 21.36 | 13.84 | 9.29 | 6.64 | 5.2
| 2 | 12296 | 12.03 | 8.88 | 9.25 | 5.94 | 3.91 | 2.79 | 2.14 | 1.8
| 3 | 12447 | 11.59 | 8.58 | 8.91 | 5.81 | 3.87 | 2.78 | 2.15 | 1.8
| 4 | 12375 | 11.42 | 8.47 | 8.78 | 5.75 | 3.85 | 2.78 | 2.15 | 1.79
| 5 | 12363 | 11.27 | 8.38 | 8.68 | 5.72 | 3.85 | 2.77 | 2.14 | 1.78
| 6 | 23326 | 22.61 | 16.91 | 17.66 | 11.67 | 7.75 | 5.54 | 4.21 | 3.45
| 7 | 23190 | 22.25 | 16.66 | 17.42 | 11.55 | 7.74 | 5.55 | 4.23 | 3.47
| 8 | 23223 | 22.14 | 16.58 | 17.34 | 11.52 | 7.74 | 5.58 | 4.25 | 3.48
| 9 | 23369 | 22.03 | 16.53 | 17.28 | 11.52 | 7.75 | 5.56 | 4.24 | 3.48
| 10 | 35758 | 34.35 | 25.8 | 27.01 | 18.16 | 12.2 | 8.74 | 6.63 | 5.39
| 11 | 35918 | 34.19 | 25.68 | 26.94 | 18.15 | 12.25 | 8.8 | 6.68 | 5.44
| 12 | 35768 | 34.09 | 25.62 | 26.91 | 18.17 | 12.3 | 8.86 | 6.73 | 5.48
| 13 | 35887 | 34.01 | 25.57 | 26.86 | 18.16 | 12.31 | 8.87 | 6.73 | 5.5
LFC3S (Sta. 1+50; Offset +15') | 1 | 34578 | 47.61 | 34.65 | 36.65 | 23.55 | 14.86 | 9.91 | 7.03 | 5.46
| 2 | 12127 | 13.97 | 9.97 | 10.57 | 6.6 | 4.21 | 2.94 | 2.23 | 1.84
| 3 | 12027 | 13.15 | 9.38 | 9.9 | 6.25 | 4.07 | 2.88 | 2.2 | 1.82
| 4 | 12144 | 12.92 | 9.23 | 9.76 | 6.21 | 4.05 | 2.89 | 2.21 | 1.83
| 5 | 12144 | 12.83 | 9.19 | 9.73 | 6.23 | 4.06 | 2.9 | 2.23 | 1.84
| 6 | 23056 | 25.96 | 18.77 | 19.89 | 12.78 | 8.34 | 5.9 | 4.44 | 3.59
| 7 | 22931 | 25.47 | 18.43 | 19.56 | 12.61 | 8.3 | 5.91 | 4.48 | 3.63
| 8 | 23162 | 25.27 | 18.3 | 19.44 | 12.59 | 8.31 | 5.94 | 4.49 | 3.64
| 9 | 23145 | 25.08 | 18.16 | 19.31 | 12.53 | 8.23 | 5.91 | 4.49 | 3.64
| 10 | 35453 | 38.99 | 28.32 | 30.08 | 19.71 | 13.03 | 9.28 | 6.99 | 5.61
| 11 | 35526 | 38.91 | 28.26 | 30.12 | 19.79 | 13.12 | 9.39 | 7.09 | 5.7
| 12 | 35662 | 38.75 | 28.15 | 30.06 | 19.82 | 13.18 | 9.46 | 7.13 | 5.72
| 13 | 35608 | 38.49 | 28 | 29.92 | 19.76 | 13.16 | 9.46 | 7.14 | 5.74
LFC3S (Sta. 1+50; Offset +25') | 1 | 34862 | 40.67 | 30.92 | 31.92 | 21.31 | 14.04 | 9.59 | 6.81 | 5.27
| 2 | 12192 | 11.78 | 8.85 | 9.07 | 5.9 | 3.91 | 2.82 | 2.13 | 1.79
| 3 | 12205 | 11.28 | 8.43 | 8.66 | 5.67 | 3.82 | 2.79 | 2.13 | 1.78
| 4 | 12236 | 11.11 | 8.36 | 8.56 | 5.66 | 3.8 | 2.79 | 2.14 | 1.78
| 5 | 12199 | 11 | 8.3 | 8.48 | 5.63 | 3.81 | 2.79 | 2.15 | 1.78
| 6 | 23185 | 22.32 | 16.86 | 17.41 | 11.6 | 7.78 | 5.63 | 4.23 | 3.43
| 7 | 23171 | 21.99 | 16.63 | 17.17 | 11.47 | 7.79 | 5.63 | 4.27 | 3.46
| 8 | 23186 | 21.83 | 16.48 | 17.06 | 11.42 | 7.77 | 5.64 | 4.26 | 3.45
| 9 | 23180 | 21.6 | 16.33 | 16.91 | 11.35 | 7.74 | 5.63 | 4.26 | 3.45
| 10 | 35622 | 33.76 | 25.56 | 26.51 | 17.94 | 12.3 | 8.84 | 6.62 | 5.34
| 11 | 35723 | 33.66 | 25.5 | 26.51 | 17.98 | 12.35 | 8.89 | 6.67 | 5.37
| 12 | 35553 | 33.49 | 25.4 | 26.42 | 17.96 | 12.36 | 8.91 | 6.69 | 5.39
| 13 | 35666 | 33.41 | 25.33 | 26.37 | 17.94 | 12.35 | 8.93 | 6.69 | 5.4
Comments: Results are supposed to be reviewed by GDIT engineer.
Test Performed By: | Henry Fermin |  |  | Reviewed By:
Date: 04/08/2021 |  |  |  | Date:
Note on A9: Christopher Tomlinson: P-152, P-154, P-209, P-306, P-307, P-401, P-403, P-501

## HWD Form - LFS4N
ASTM D4694 - Heavy Weight Deflectometer (HWD)
Project: TO5 CC9 |  |  | Plate Radius (in): 5.91
Date: 04/08/2021 |  |  | Number of Sensors: 8
Technician: Henry Fermin |  |  | Radial Offset of Sensors (in): 0, -12, 12, 24, 36, 48, 60, 72
Layer Material: P-401 |  |  | Ground Temperature (°F): 47-49
Test Item: LFS4N |  |  | Ambient Temperature (°F): 47-50
Test Results
Location | Drop | Load, lbf | D0, mils | D1, mils | D2, mils | D3, mils | D4, mils | D5, mils | D6, mils | D7, mils
|  |  | 0 | -12 | 12 | 24 | 36 | 48 | 60 | 72
LFS4N (Sta. 1+95; Offset -5') | 1 | 36082 | 16.1 | 13.64 | 14.08 | 11.51 | 9.33 | 7.66 | 6.14 | 4.96
| 2 | 12428 | 4.93 | 4.16 | 4.3 | 3.51 | 2.88 | 2.4 | 1.95 | 1.64
| 3 | 12477 | 4.88 | 4.14 | 4.3 | 3.49 | 2.87 | 2.38 | 1.93 | 1.63
| 4 | 12577 | 4.92 | 4.14 | 4.3 | 3.53 | 2.87 | 2.4 | 1.95 | 1.64
| 5 | 12554 | 4.93 | 4.15 | 4.33 | 3.53 | 2.9 | 2.41 | 1.97 | 1.66
| 6 | 23681 | 9.9 | 8.33 | 8.64 | 7 | 5.73 | 4.72 | 3.82 | 3.14
| 7 | 23774 | 9.91 | 8.33 | 8.66 | 7.01 | 5.73 | 4.72 | 3.83 | 3.14
| 8 | 23684 | 9.88 | 8.34 | 8.64 | 7 | 5.73 | 4.72 | 3.83 | 3.15
| 9 | 23751 | 9.84 | 8.31 | 8.61 | 6.98 | 5.7 | 4.71 | 3.83 | 3.14
| 10 | 36479 | 15.51 | 12.99 | 13.51 | 11.01 | 8.93 | 7.37 | 5.96 | 4.88
| 11 | 36448 | 15.55 | 12.99 | 13.54 | 11.01 | 8.92 | 7.37 | 5.96 | 4.87
| 12 | 36647 | 15.57 | 13.02 | 13.58 | 11.03 | 8.93 | 7.38 | 5.97 | 4.88
| 13 | 36618 | 15.55 | 13.01 | 13.57 | 11.04 | 8.93 | 7.38 | 5.97 | 4.88
LFS4N (Sta. 1+95; Offset -15') | 1 | 35708 | 28 | 22.19 | 22.61 | 16.46 | 11.8 | 8.68 | 6.55 | 5.21
| 2 | 12462 | 8.48 | 6.76 | 6.8 | 4.93 | 3.52 | 2.62 | 2.04 | 1.69
| 3 | 12473 | 8.3 | 6.64 | 6.69 | 4.84 | 3.47 | 2.61 | 2.04 | 1.7
| 4 | 12439 | 8.24 | 6.59 | 6.67 | 4.83 | 3.47 | 2.61 | 2.05 | 1.68
| 5 | 12536 | 8.2 | 6.56 | 6.63 | 4.81 | 3.46 | 2.6 | 2.04 | 1.71
| 6 | 23647 | 16.66 | 13.33 | 13.57 | 9.84 | 7.03 | 5.29 | 4.07 | 3.32
| 7 | 23558 | 16.58 | 13.26 | 13.53 | 9.81 | 7.04 | 5.27 | 4.09 | 3.34
| 8 | 23602 | 16.54 | 13.25 | 13.5 | 9.8 | 7.04 | 5.28 | 4.1 | 3.34
| 9 | 23497 | 16.5 | 13.21 | 13.48 | 9.8 | 7.04 | 5.3 | 4.1 | 3.36
| 10 | 36346 | 25.32 | 20.19 | 20.71 | 15.19 | 10.99 | 8.33 | 6.41 | 5.21
| 11 | 36273 | 25.37 | 20.21 | 20.79 | 15.27 | 11.03 | 8.36 | 6.46 | 5.23
| 12 | 36326 | 25.34 | 20.25 | 20.83 | 15.3 | 11.07 | 8.38 | 6.47 | 5.24
| 13 | 36271 | 25.3 | 20.25 | 20.82 | 15.29 | 11.07 | 8.38 | 6.47 | 5.25
LFS4N (Sta. 1+95; Offset -25') | 1 | 36776 | 18.55 | 15.48 | 15.59 | 12.47 | 9.87 | 7.94 | 6.25 | 4.99
| 2 | 12545 | 5.52 | 4.61 | 4.66 | 3.76 | 3.05 | 2.47 | 1.99 | 1.65
| 3 | 12718 | 5.6 | 4.65 | 4.73 | 3.79 | 3.06 | 2.5 | 2.03 | 1.67
| 4 | 12439 | 5.53 | 4.6 | 4.68 | 3.76 | 3.05 | 2.48 | 2.01 | 1.67
| 5 | 12583 | 5.53 | 4.6 | 4.67 | 3.74 | 3.04 | 2.47 | 2.01 | 1.65
| 6 | 23887 | 11.29 | 9.41 | 9.54 | 7.54 | 6.04 | 4.91 | 3.93 | 3.2
| 7 | 23830 | 11.28 | 9.39 | 9.5 | 7.53 | 6.05 | 4.9 | 3.95 | 3.21
| 8 | 23873 | 11.27 | 9.4 | 9.54 | 7.54 | 6.04 | 4.9 | 3.94 | 3.21
| 9 | 23957 | 11.27 | 9.38 | 9.53 | 7.53 | 6.03 | 4.89 | 3.95 | 3.22
| 10 | 36719 | 17.63 | 14.57 | 14.81 | 11.76 | 9.29 | 7.6 | 6.07 | 4.93
| 11 | 36849 | 17.7 | 14.65 | 14.89 | 11.8 | 9.34 | 7.63 | 6.11 | 4.96
| 12 | 37259 | 17.67 | 14.59 | 14.85 | 11.77 | 9.32 | 7.59 | 6.09 | 4.95
| 13 | 37192 | 17.75 | 14.66 | 14.92 | 11.82 | 9.37 | 7.63 | 6.11 | 4.96
Comments: Results are supposed to be reviewed by GDIT engineer.
Test Performed By: | Henry Fermin |  |  | Reviewed By:
Date: 04/08/2021 |  |  |  | Date:
Test Results
Location | Drop | Load, lbf | D0, mils | D1, mils | D2, mils | D3, mils | D4, mils | D5, mils | D6, mils | D7, mils
|  |  | 0 | -12 | 12 | 24 | 36 | 48 | 60 | 72
LFS4N (Sta. 2+10; Offset -5') | 1 | 36095 | 18.96 | 15.45 | 15.58 | 11.96 | 9.17 | 7.31 | 5.85 | 4.8
| 2 | 12501 | 5.65 | 4.61 | 4.66 | 3.61 | 2.84 | 2.29 | 1.9 | 1.59
| 3 | 12517 | 5.57 | 4.6 | 4.66 | 3.6 | 2.82 | 2.29 | 1.89 | 1.6
| 4 | 12603 | 5.54 | 4.58 | 4.64 | 3.58 | 2.8 | 2.29 | 1.89 | 1.59
| 5 | 12549 | 5.51 | 4.55 | 4.63 | 3.57 | 2.82 | 2.29 | 1.89 | 1.61
| 6 | 23728 | 11.4 | 9.33 | 9.46 | 7.2 | 5.61 | 4.5 | 3.68 | 3.05
| 7 | 23718 | 11.38 | 9.33 | 9.46 | 7.21 | 5.62 | 4.5 | 3.68 | 3.05
| 8 | 23659 | 11.41 | 9.32 | 9.49 | 7.23 | 5.64 | 4.51 | 3.7 | 3.08
| 9 | 23705 | 11.4 | 9.33 | 9.51 | 7.25 | 5.65 | 4.53 | 3.7 | 3.09
| 10 | 36489 | 17.9 | 14.52 | 14.76 | 11.34 | 8.74 | 7.05 | 5.72 | 4.75
| 11 | 36454 | 18.01 | 14.62 | 14.92 | 11.4 | 8.78 | 7.09 | 5.74 | 4.78
| 12 | 36552 | 18.04 | 14.66 | 14.94 | 11.42 | 8.79 | 7.1 | 5.76 | 4.79
| 13 | 36538 | 18.05 | 14.64 | 14.94 | 11.42 | 8.81 | 7.11 | 5.77 | 4.79
LFS4N (Sta. 2+10; Offset -15') | 1 | 36144 | 23.83 | 19.15 | 19.51 | 14.23 | 10.34 | 7.85 | 6.01 | 4.88
| 2 | 12566 | 7.29 | 5.9 | 5.95 | 4.31 | 3.19 | 2.41 | 1.94 | 1.63
| 3 | 12550 | 7.18 | 5.84 | 5.9 | 4.26 | 3.15 | 2.4 | 1.94 | 1.62
| 4 | 12634 | 7.13 | 5.8 | 5.87 | 4.23 | 3.15 | 2.4 | 1.93 | 1.63
| 5 | 12680 | 7.1 | 5.77 | 5.84 | 4.23 | 3.14 | 2.41 | 1.94 | 1.64
| 6 | 23743 | 14.3 | 11.59 | 11.87 | 8.58 | 6.31 | 4.79 | 3.8 | 3.15
| 7 | 23825 | 14.22 | 11.52 | 11.83 | 8.55 | 6.31 | 4.81 | 3.82 | 3.14
| 8 | 23737 | 14.17 | 11.51 | 11.8 | 8.56 | 6.31 | 4.83 | 3.84 | 3.15
| 9 | 23681 | 14.18 | 11.49 | 11.78 | 8.56 | 6.31 | 4.82 | 3.82 | 3.14
| 10 | 36516 | 21.71 | 17.54 | 18.03 | 13.25 | 9.77 | 7.59 | 5.98 | 4.92
| 11 | 36604 | 21.75 | 17.58 | 18.1 | 13.28 | 9.79 | 7.62 | 6.01 | 4.91
| 12 | 36554 | 21.71 | 17.57 | 18.12 | 13.3 | 9.81 | 7.63 | 6.02 | 4.94
| 13 | 36451 | 21.67 | 17.55 | 18.1 | 13.29 | 9.81 | 7.63 | 6.02 | 4.92
LFS4N (Sta. 2+10; Offset -25') | 1 | 36608 | 16.84 | 14.14 | 14.11 | 11.46 | 9.23 | 7.46 | 5.97 | 4.81
| 2 | 12532 | 5.09 | 4.25 | 4.3 | 3.51 | 2.89 | 2.36 | 1.94 | 1.62
| 3 | 12580 | 5.09 | 4.25 | 4.3 | 3.5 | 2.87 | 2.35 | 1.94 | 1.62
| 4 | 12596 | 5.08 | 4.25 | 4.28 | 3.5 | 2.86 | 2.35 | 1.93 | 1.62
| 5 | 12763 | 5.09 | 4.25 | 4.3 | 3.51 | 2.87 | 2.35 | 1.94 | 1.63
| 6 | 24207 | 10.38 | 8.67 | 8.75 | 7.01 | 5.71 | 4.66 | 3.8 | 3.14
| 7 | 24171 | 10.3 | 8.61 | 8.68 | 6.97 | 5.69 | 4.64 | 3.79 | 3.14
| 8 | 23971 | 10.34 | 8.63 | 8.69 | 7 | 5.69 | 4.65 | 3.81 | 3.13
| 9 | 24141 | 10.35 | 8.64 | 8.73 | 7 | 5.72 | 4.66 | 3.82 | 3.15
| 10 | 37232 | 16.2 | 13.45 | 13.55 | 10.96 | 8.81 | 7.25 | 5.88 | 4.82
| 11 | 36952 | 16.22 | 13.48 | 13.59 | 10.97 | 8.84 | 7.26 | 5.9 | 4.84
| 12 | 36953 | 16.2 | 13.45 | 13.56 | 10.94 | 8.81 | 7.24 | 5.88 | 4.83
| 13 | 36982 | 16.24 | 13.49 | 13.6 | 10.96 | 8.83 | 7.25 | 5.89 | 4.84
Comments: Results are supposed to be reviewed by GDIT engineer.
Test Performed By: | Henry Fermin |  |  | Reviewed By:
Date: 04/08/2021 |  |  |  | Date:
Note on A9: Christopher Tomlinson: P-152, P-154, P-209, P-306, P-307, P-401, P-403, P-501

## HWD Form - LFC4S
ASTM D4694 - Heavy Weight Deflectometer (HWD)
Project: TO5 CC9 |  |  | Plate Radius (in): 5.91
Date: 04/08/2021 |  |  | Number of Sensors: 8
Technician: Henry Fermin |  |  | Radial Offset of Sensors (in): 0, -12, 12, 24, 36, 48, 60, 72
Layer Material: P-401 |  |  | Ground Temperature (°F): 44-50
Test Item: LFC4S |  |  | Ambient Temperature (°F): 43-51
Test Results
Location | Drop | Load, lbf | D0, mils | D1, mils | D2, mils | D3, mils | D4, mils | D5, mils | D6, mils | D7, mils
|  |  | 0 | -12 | 12 | 24 | 36 | 48 | 60 | 72
LFC4S (Sta. 1+95; Offset +5') | 1 | 35356 | 38.6 | 29.46 | 30.33 | 20.24 | 13.4 | 9.24 | 6.75 | 5.31
| 2 | 12347 | 11.36 | 8.54 | 8.71 | 5.65 | 3.8 | 2.75 | 2.13 | 1.79
| 3 | 12450 | 10.93 | 8.21 | 8.37 | 5.49 | 3.73 | 2.74 | 2.13 | 1.8
| 4 | 12468 | 10.8 | 8.14 | 8.27 | 5.48 | 3.74 | 2.75 | 2.14 | 1.81
| 5 | 12474 | 10.69 | 8.07 | 8.22 | 5.47 | 3.72 | 2.74 | 2.14 | 1.81
| 6 | 23421 | 21.36 | 16.17 | 16.63 | 11.09 | 7.48 | 5.45 | 4.18 | 3.45
| 7 | 23471 | 21.06 | 15.92 | 16.42 | 10.97 | 7.47 | 5.45 | 4.21 | 3.47
| 8 | 23326 | 20.88 | 15.85 | 16.3 | 10.96 | 7.49 | 5.48 | 4.23 | 3.47
| 9 | 23540 | 20.81 | 15.81 | 16.27 | 10.91 | 7.47 | 5.46 | 4.22 | 3.47
| 10 | 35797 | 32.26 | 24.55 | 25.29 | 17.15 | 11.72 | 8.56 | 6.56 | 5.36
| 11 | 36163 | 32.23 | 24.53 | 25.33 | 17.23 | 11.81 | 8.65 | 6.63 | 5.42
| 12 | 36060 | 32.02 | 24.36 | 25.2 | 17.16 | 11.84 | 8.65 | 6.65 | 5.43
| 13 | 35903 | 31.96 | 24.34 | 25.21 | 17.18 | 11.83 | 8.69 | 6.68 | 5.45
LFC4S (Sta. 1+95; Offset +15') | 1 | 35091 | 41.57 | 31.51 | 32.85 | 21.74 | 14.02 | 9.68 | 6.94 | 5.47
| 2 | 12106 | 12.19 | 9.17 | 9.47 | 6.11 | 4.01 | 2.9 | 2.19 | 1.84
| 3 | 12185 | 11.63 | 8.75 | 9.01 | 5.89 | 3.91 | 2.87 | 2.18 | 1.83
| 4 | 12114 | 11.47 | 8.63 | 8.9 | 5.84 | 3.9 | 2.86 | 2.18 | 1.82
| 5 | 12283 | 11.36 | 8.57 | 8.82 | 5.83 | 3.9 | 2.86 | 2.19 | 1.84
| 6 | 23176 | 22.99 | 17.39 | 18.08 | 11.99 | 7.96 | 5.79 | 4.37 | 3.58
| 7 | 23310 | 22.7 | 17.19 | 17.89 | 11.9 | 7.98 | 5.84 | 4.42 | 3.63
| 8 | 23266 | 22.48 | 17.05 | 17.73 | 11.8 | 7.95 | 5.81 | 4.43 | 3.64
| 9 | 23354 | 22.34 | 16.95 | 17.64 | 11.78 | 7.93 | 5.84 | 4.43 | 3.64
| 10 | 35797 | 34.89 | 26.54 | 27.67 | 18.67 | 12.56 | 9.18 | 6.92 | 5.63
| 11 | 35848 | 34.79 | 26.49 | 27.63 | 18.71 | 12.63 | 9.26 | 6.99 | 5.7
| 12 | 35863 | 34.45 | 26.27 | 27.41 | 18.62 | 12.59 | 9.25 | 7 | 5.7
| 13 | 35687 | 34.32 | 26.16 | 27.35 | 18.61 | 12.59 | 9.27 | 7.01 | 5.71
LFC4S (Sta. 1+95; Offset +25') | 1 | 34946 | 38.51 | 29.87 | 30.75 | 20.69 | 13.5 | 9.3 | 6.63 | 5.16
| 2 | 12264 | 11.22 | 8.56 | 8.74 | 5.74 | 3.8 | 2.74 | 2.1 | 1.75
| 3 | 12336 | 10.76 | 8.19 | 8.38 | 5.54 | 3.7 | 2.71 | 2.09 | 1.74
| 4 | 12288 | 10.62 | 8.12 | 8.26 | 5.51 | 3.71 | 2.73 | 2.11 | 1.75
| 5 | 12402 | 10.56 | 8.06 | 8.25 | 5.51 | 3.7 | 2.73 | 2.1 | 1.75
| 6 | 23238 | 21.18 | 16.26 | 16.8 | 11.24 | 7.5 | 5.46 | 4.12 | 3.35
| 7 | 23257 | 20.88 | 16.03 | 16.59 | 11.14 | 7.48 | 5.48 | 4.17 | 3.36
| 8 | 23167 | 20.71 | 15.93 | 16.45 | 11.07 | 7.46 | 5.47 | 4.16 | 3.36
| 9 | 23364 | 20.6 | 15.86 | 16.38 | 11.03 | 7.44 | 5.46 | 4.15 | 3.36
| 10 | 35681 | 32.26 | 24.85 | 25.72 | 17.54 | 11.87 | 8.6 | 6.47 | 5.23
| 11 | 35732 | 32.04 | 24.69 | 25.62 | 17.5 | 11.81 | 8.62 | 6.49 | 5.24
| 12 | 35617 | 31.86 | 24.57 | 25.52 | 17.44 | 11.81 | 8.64 | 6.5 | 5.25
| 13 | 35693 | 31.8 | 24.53 | 25.54 | 17.47 | 11.88 | 8.67 | 6.52 | 5.26
Comments: Results are supposed to be reviewed by GDIT engineer.
Test Performed By: | Henry Fermin |  |  | Reviewed By:
Date: 04/08/2021 |  |  |  | Date:
Test Results
Location | Drop | Load, lbf | D0, mils | D1, mils | D2, mils | D3, mils | D4, mils | D5, mils | D6, mils | D7, mils
|  |  | 0 | -12 | 12 | 24 | 36 | 48 | 60 | 72
LFC4S (Sta. 2+10; Offset +5') | 1 | 35063 | 38.59 | 29.3 | 30.06 | 19.75 | 12.79 | 8.74 | 6.41 | 4.99
| 2 | 12316 | 11.41 | 8.49 | 8.73 | 5.6 | 3.71 | 2.67 | 2.09 | 1.74
| 3 | 12364 | 11.03 | 8.22 | 8.44 | 5.49 | 3.67 | 2.69 | 2.11 | 1.74
| 4 | 12342 | 10.83 | 8.12 | 8.31 | 5.43 | 3.66 | 2.67 | 2.1 | 1.75
| 5 | 12480 | 10.78 | 8.08 | 8.31 | 5.44 | 3.67 | 2.69 | 2.1 | 1.75
| 6 | 23339 | 21.43 | 16.14 | 16.67 | 10.97 | 7.3 | 5.29 | 4.09 | 3.3
| 7 | 23352 | 21.15 | 15.91 | 16.51 | 10.87 | 7.3 | 5.31 | 4.11 | 3.34
| 8 | 23249 | 20.99 | 15.82 | 16.39 | 10.85 | 7.31 | 5.33 | 4.11 | 3.33
| 9 | 23464 | 21 | 15.81 | 16.41 | 10.88 | 7.32 | 5.36 | 4.15 | 3.36
| 10 | 36102 | 32.6 | 24.6 | 25.5 | 17.05 | 11.52 | 8.34 | 6.41 | 5.19
| 11 | 35767 | 32.42 | 24.5 | 25.43 | 17.05 | 11.55 | 8.41 | 6.45 | 5.24
| 12 | 36027 | 32.29 | 24.37 | 25.39 | 17.04 | 11.57 | 8.44 | 6.5 | 5.26
| 13 | 36095 | 32.24 | 24.33 | 25.38 | 17.08 | 11.63 | 8.48 | 6.53 | 5.29
LFC4S (Sta. 2+10; Offset +15') | 1 | 34970 | 43.14 | 32.38 | 33.34 | 22.07 | 14.3 | 9.65 | 6.86 | 5.36
| 2 | 12167 | 12.71 | 9.37 | 9.65 | 6.22 | 4.01 | 2.88 | 2.18 | 1.8
| 3 | 12158 | 12.08 | 8.92 | 9.15 | 5.98 | 3.89 | 2.84 | 2.16 | 1.79
| 4 | 12146 | 11.87 | 8.76 | 9 | 5.89 | 3.84 | 2.81 | 2.15 | 1.78
| 5 | 12164 | 11.79 | 8.71 | 8.96 | 5.89 | 3.85 | 2.84 | 2.18 | 1.8
| 6 | 23290 | 23.99 | 17.91 | 18.43 | 12.2 | 8.06 | 5.79 | 4.39 | 3.53
| 7 | 23272 | 23.64 | 17.63 | 18.19 | 12.08 | 8 | 5.81 | 4.41 | 3.56
| 8 | 23139 | 23.44 | 17.49 | 18.05 | 12 | 8.04 | 5.8 | 4.41 | 3.56
| 9 | 23359 | 23.31 | 17.4 | 17.97 | 11.97 | 8.01 | 5.82 | 4.42 | 3.56
| 10 | 35831 | 36.16 | 27 | 27.94 | 18.79 | 12.59 | 9.05 | 6.86 | 5.51
| 11 | 35878 | 36.11 | 26.96 | 27.98 | 18.85 | 12.7 | 9.15 | 6.96 | 5.59
| 12 | 35725 | 35.87 | 26.81 | 27.84 | 18.8 | 12.67 | 9.18 | 6.98 | 5.6
| 13 | 35599 | 35.57 | 26.64 | 27.66 | 18.71 | 12.64 | 9.16 | 6.97 | 5.6
LFC4S (Sta. 2+10; Offset +25') | 1 | 34826 | 40.39 | 30.16 | 31.68 | 20.9 | 13.67 | 9.26 | 6.63 | 5.13
| 2 | 12252 | 11.69 | 8.55 | 8.91 | 5.72 | 3.79 | 2.73 | 2.09 | 1.74
| 3 | 12249 | 11.17 | 8.18 | 8.49 | 5.52 | 3.71 | 2.71 | 2.09 | 1.73
| 4 | 12189 | 10.99 | 8.07 | 8.36 | 5.47 | 3.7 | 2.71 | 2.09 | 1.74
| 5 | 12171 | 10.88 | 7.97 | 8.3 | 5.45 | 3.69 | 2.7 | 2.09 | 1.73
| 6 | 23174 | 22.06 | 16.33 | 17.1 | 11.27 | 7.53 | 5.43 | 4.13 | 3.34
| 7 | 23302 | 21.71 | 16.07 | 16.85 | 11.12 | 7.49 | 5.43 | 4.14 | 3.37
| 8 | 23250 | 21.55 | 15.97 | 16.75 | 11.09 | 7.49 | 5.45 | 4.16 | 3.37
| 9 | 23315 | 21.43 | 15.88 | 16.67 | 11.05 | 7.47 | 5.44 | 4.15 | 3.36
| 10 | 35705 | 33.43 | 24.82 | 26.12 | 17.44 | 11.8 | 8.5 | 6.44 | 5.18
| 11 | 35573 | 33.23 | 24.68 | 25.99 | 17.41 | 11.8 | 8.53 | 6.47 | 5.22
| 12 | 35771 | 33.17 | 24.64 | 26.01 | 17.43 | 11.84 | 8.57 | 6.49 | 5.23
| 13 | 35666 | 32.96 | 24.53 | 25.9 | 17.4 | 11.83 | 8.57 | 6.5 | 5.23
Comments: Results are supposed to be reviewed by GDIT engineer.
Test Performed By: | Henry Fermin |  |  | Reviewed By:
Date: 04/08/2021 |  |  |  | Date:
Note on A9: Christopher Tomlinson: P-152, P-154, P-209, P-306, P-307, P-401, P-403, P-501

## HWD Form - LFC5N
ASTM D4694 - Heavy Weight Deflectometer (HWD)
Project: TO5 CC9 |  |  | Plate Radius (in): 5.91
Date: 04/08/2021 |  |  | Number of Sensors: 8
Technician: Henry Fermin |  |  | Radial Offset of Sensors (in): 0, -12, 12, 24, 36, 48, 60, 72
Layer Material: P-401 |  |  | Ground Temperature (°F): 47-49
Test Item: LFC4S |  |  | Ambient Temperature (°F): 47-50
Test Results
Location | Drop | Load, lbf | D0, mils | D1, mils | D2, mils | D3, mils | D4, mils | D5, mils | D6, mils | D7, mils
|  |  | 0 | -12 | 12 | 24 | 36 | 48 | 60 | 72
LFC5N (Sta. 2+55; Offset +5') | 1 | 22377 | 35.2 | 23.14 | 24.91 | 13.74 | 7.98 | 5.47 | 4.27 | 3.59
| 2 | 12193 | 15.78 | 10.27 | 11 | 6.25 | 3.89 | 2.88 | 2.28 | 1.92
| 3 | 12106 | 15.27 | 10.05 | 10.75 | 6.2 | 3.95 | 2.9 | 2.3 | 1.94
| 4 | 12110 | 15.02 | 9.95 | 10.61 | 6.22 | 3.96 | 2.9 | 2.29 | 1.94
| 5 | 12128 | 14.83 | 9.89 | 10.51 | 6.19 | 3.95 | 2.9 | 2.3 | 1.93
| 6 | 22954 | 30.06 | 20.21 | 21.72 | 12.68 | 7.92 | 5.67 | 4.48 | 3.73
| 7 | 23016 | 29.84 | 20.21 | 21.67 | 12.81 | 8.03 | 5.76 | 4.53 | 3.76
| 8 | 22747 | 29.6 | 20.13 | 21.54 | 12.83 | 8.06 | 5.77 | 4.53 | 3.77
| 9 | 22747 | 29.44 | 20.06 | 21.52 | 12.84 | 8.1 | 5.8 | 4.54 | 3.76
LFC5N (Sta. 2+55; Offset +15') | 1 | 22377 | 41.18 | 27.79 | 29.38 | 16.19 | 9.25 | 5.94 | 4.4 | 3.72
| 2 | 12048 | 17.51 | 11.68 | 12.15 | 6.82 | 4.22 | 3 | 2.31 | 1.97
| 3 | 12229 | 16.65 | 11.22 | 11.68 | 6.72 | 4.23 | 3.03 | 2.34 | 1.99
| 4 | 12173 | 16.28 | 11.1 | 11.53 | 6.72 | 4.25 | 3.04 | 2.33 | 2
| 5 | 12249 | 16.07 | 10.98 | 11.4 | 6.72 | 4.24 | 3.03 | 2.33 | 2
| 6 | 22673 | 32.51 | 22.5 | 23.61 | 13.82 | 8.56 | 5.93 | 4.54 | 3.83
| 7 | 22829 | 32.1 | 22.33 | 23.43 | 13.88 | 8.66 | 5.99 | 4.58 | 3.84
| 8 | 23020 | 31.88 | 22.28 | 23.38 | 13.94 | 8.72 | 6.02 | 4.59 | 3.85
| 9 | 22895 | 31.73 | 22.24 | 23.33 | 13.94 | 8.76 | 6.04 | 4.6 | 3.85
LFC5N (Sta. 2+55; Offset +25') | 1 | 22770 | 35.42 | 23.57 | 24.57 | 13.72 | 7.9 | 5.32 | 4.04 | 3.37
| 2 | 12233 | 15.57 | 10.15 | 10.51 | 5.88 | 3.63 | 2.66 | 2.11 | 1.81
| 3 | 12245 | 15.04 | 9.89 | 10.21 | 5.81 | 3.65 | 2.68 | 2.13 | 1.83
| 4 | 12240 | 14.76 | 9.77 | 10.1 | 5.8 | 3.66 | 2.69 | 2.13 | 1.82
| 5 | 12235 | 14.68 | 9.76 | 10.09 | 5.82 | 3.66 | 2.69 | 2.14 | 1.83
| 6 | 23433 | 29.66 | 20.04 | 20.81 | 12.1 | 7.49 | 5.34 | 4.18 | 3.52
| 7 | 23413 | 29.44 | 19.99 | 20.73 | 12.14 | 7.56 | 5.37 | 4.22 | 3.54
| 8 | 23270 | 29.23 | 19.9 | 20.66 | 12.13 | 7.58 | 5.39 | 4.22 | 3.56
| 9 | 23304 | 29.13 | 19.85 | 20.62 | 12.14 | 7.54 | 5.41 | 4.22 | 3.55
Comments: Results are supposed to be reviewed by GDIT engineer.
Test Performed By: | Henry Fermin |  |  | Reviewed By:
Date: 04/08/2021 |  |  |  | Date:
Test Results
Location | Drop | Load, lbf | D0, mils | D1, mils | D2, mils | D3, mils | D4, mils | D5, mils | D6, mils | D7, mils
|  |  | 0 | -12 | 12 | 24 | 36 | 48 | 60 | 72
LFC5N (Sta. 2+70; Offset +5') | 1 | 22226 | 39.26 | 24.95 | 25.69 | 13.55 | 7.92 | 5.45 | 4.19 | 3.54
| 2 | 12059 | 17.4 | 10.96 | 11.31 | 6.17 | 3.9 | 2.89 | 2.28 | 1.91
| 3 | 12151 | 16.7 | 10.68 | 11.05 | 6.19 | 3.93 | 2.9 | 2.27 | 1.92
| 4 | 12118 | 16.45 | 10.59 | 10.97 | 6.2 | 3.94 | 2.91 | 2.28 | 1.91
| 5 | 12118 | 16.22 | 10.52 | 10.88 | 6.2 | 3.94 | 2.91 | 2.28 | 1.91
| 6 | 22782 | 32.77 | 21.46 | 22.29 | 12.64 | 7.95 | 5.71 | 4.44 | 3.68
| 7 | 22799 | 32.44 | 21.38 | 22.24 | 12.71 | 8.01 | 5.77 | 4.48 | 3.71
| 8 | 22661 | 32.22 | 21.29 | 22.2 | 12.79 | 8.08 | 5.82 | 4.51 | 3.73
| 9 | 22643 | 32.05 | 21.24 | 22.17 | 12.81 | 8.08 | 5.83 | 4.51 | 3.73
LFC5N (Sta. 2+70; Offset +15') | 1 | 22200 | 41.52 | 28.37 | 28.95 | 15.73 | 8.94 | 5.78 | 4.31 | 3.67
| 2 | 12103 | 17.9 | 11.99 | 12.25 | 6.79 | 4.19 | 3 | 2.32 | 2
| 3 | 12265 | 16.95 | 11.51 | 11.74 | 6.7 | 4.19 | 3.04 | 2.35 | 2
| 4 | 12192 | 16.58 | 11.33 | 11.58 | 6.69 | 4.2 | 3.05 | 2.36 | 2.03
| 5 | 12229 | 16.35 | 11.22 | 11.46 | 6.66 | 4.2 | 3.04 | 2.36 | 2.01
| 6 | 22823 | 33.08 | 23.01 | 23.65 | 13.75 | 8.42 | 5.9 | 4.52 | 3.83
| 7 | 22878 | 32.73 | 22.92 | 23.52 | 13.83 | 8.55 | 5.99 | 4.59 | 3.88
| 8 | 22722 | 32.42 | 22.79 | 23.4 | 13.83 | 8.63 | 6.01 | 4.61 | 3.9
| 9 | 22958 | 32.34 | 22.75 | 23.41 | 13.86 | 8.68 | 6.03 | 4.63 | 3.88
LFC5N (Sta. 2+70; Offset +25') | 1 | 22390 | 35.51 | 23.49 | 24.44 | 13.52 | 7.9 | 5.39 | 4.1 | 3.39
| 2 | 12203 | 15.9 | 10.2 | 10.62 | 5.92 | 3.71 | 2.74 | 2.18 | 1.84
| 3 | 12224 | 15.35 | 9.96 | 10.36 | 5.87 | 3.7 | 2.75 | 2.18 | 1.86
| 4 | 12284 | 15.2 | 9.93 | 10.3 | 5.89 | 3.71 | 2.77 | 2.2 | 1.87
| 5 | 12294 | 15.08 | 9.94 | 10.28 | 5.9 | 3.75 | 2.78 | 2.21 | 1.88
| 6 | 23385 | 30.21 | 20.24 | 21.06 | 12.19 | 7.57 | 5.47 | 4.31 | 3.6
| 7 | 23379 | 29.96 | 20.16 | 20.97 | 12.2 | 7.6 | 5.51 | 4.32 | 3.61
| 8 | 23411 | 29.8 | 20.12 | 20.91 | 12.2 | 7.64 | 5.53 | 4.34 | 3.62
| 9 | 23258 | 29.71 | 20.1 | 20.89 | 12.2 | 7.65 | 5.52 | 4.34 | 3.63
Comments: Results are supposed to be reviewed by GDIT engineer.
Test Performed By: | Henry Fermin |  |  | Reviewed By:
Date: 04/08/2021 |  |  |  | Date:
Note on A9: Christopher Tomlinson: P-152, P-154, P-209, P-306, P-307, P-401, P-403, P-501

## HWD Form - LFC5S
ASTM D4694 - Heavy Weight Deflectometer (HWD)
Project: TO5 CC9 |  |  | Plate Radius (in): 5.91
Date: 04/08/2021 |  |  | Number of Sensors: 8
Technician: Henry Fermin |  |  | Radial Offset of Sensors (in): 0, -12, 12, 24, 36, 48, 60, 72
Layer Material: P-401 |  |  | Ground Temperature (°F): 45-48
Test Item: LFC4S |  |  | Ambient Temperature (°F): 43-51
Test Results
Location | Drop | Load, lbf | D0, mils | D1, mils | D2, mils | D3, mils | D4, mils | D5, mils | D6, mils | D7, mils
|  |  | 0 | -12 | 12 | 24 | 36 | 48 | 60 | 72
LFC5S (Sta. 2+55; Offset +5') | 1 | 22514 | 31.12 | 21.58 | 22.84 | 13.27 | 7.96 | 5.44 | 4.16 | 3.49
| 2 | 12208 | 14.31 | 9.86 | 10.34 | 6.12 | 3.85 | 2.86 | 2.25 | 1.9
| 3 | 12237 | 13.85 | 9.57 | 10.05 | 6.01 | 3.86 | 2.85 | 2.25 | 1.89
| 4 | 12202 | 13.66 | 9.49 | 9.95 | 6 | 3.87 | 2.85 | 2.24 | 1.89
| 5 | 12190 | 13.58 | 9.49 | 9.96 | 6.05 | 3.88 | 2.86 | 2.25 | 1.91
| 6 | 23001 | 27.39 | 19.3 | 20.31 | 12.29 | 7.77 | 5.59 | 4.38 | 3.66
| 7 | 22934 | 27.18 | 19.2 | 20.22 | 12.35 | 7.79 | 5.67 | 4.43 | 3.68
| 8 | 23123 | 27.06 | 19.16 | 20.21 | 12.38 | 7.83 | 5.69 | 4.44 | 3.7
| 9 | 23139 | 26.98 | 19.12 | 20.16 | 12.42 | 7.87 | 5.71 | 4.46 | 3.71
LFC5S (Sta. 2+55; Offset +15') | 1 | 22436 | 36.03 | 24.31 | 26.06 | 14.64 | 8.31 | 5.54 | 4.16 | 3.52
| 2 | 12131 | 15.71 | 10.46 | 11.12 | 6.32 | 3.82 | 2.8 | 2.18 | 1.86
| 3 | 12018 | 14.87 | 10.03 | 10.58 | 6.16 | 3.79 | 2.79 | 2.18 | 1.86
| 4 | 12095 | 14.59 | 9.92 | 10.48 | 6.18 | 3.81 | 2.8 | 2.18 | 1.86
| 5 | 12153 | 14.5 | 9.89 | 10.42 | 6.2 | 3.84 | 2.82 | 2.2 | 1.87
| 6 | 23064 | 29.71 | 20.46 | 21.77 | 12.87 | 7.85 | 5.59 | 4.31 | 3.64
| 7 | 23096 | 29.38 | 20.36 | 21.6 | 12.92 | 7.96 | 5.63 | 4.35 | 3.65
| 8 | 23091 | 29.06 | 20.22 | 21.49 | 12.93 | 7.97 | 5.65 | 4.37 | 3.67
| 9 | 22958 | 28.86 | 20.13 | 21.38 | 12.91 | 8 | 5.65 | 4.36 | 3.67
LFC5S (Sta. 2+55; Offset +25') | 1 | 22513 | 34.59 | 23.1 | 24.42 | 13.77 | 8.13 | 5.51 | 4.22 | 3.53
| 2 | 11993 | 16.64 | 11.04 | 11.61 | 6.59 | 4.01 | 2.83 | 2.2 | 1.86
| 3 | 12222 | 16.38 | 10.9 | 11.5 | 6.56 | 3.98 | 2.81 | 2.19 | 1.84
| 4 | 12019 | 16.25 | 10.83 | 11.41 | 6.55 | 3.96 | 2.81 | 2.19 | 1.86
| 5 | 12100 | 16.11 | 10.78 | 11.35 | 6.51 | 3.97 | 2.8 | 2.19 | 1.85
| 6 | 22825 | 32.14 | 21.8 | 22.99 | 13.31 | 8.04 | 5.52 | 4.27 | 3.59
| 7 | 22727 | 32.09 | 21.84 | 23.07 | 13.42 | 8.14 | 5.55 | 4.3 | 3.62
| 8 | 22747 | 32 | 21.8 | 23.06 | 13.43 | 8.17 | 5.55 | 4.31 | 3.61
| 9 | 22539 | 31.94 | 21.77 | 23.04 | 13.45 | 8.15 | 5.57 | 4.31 | 3.62
Comments: Results are supposed to be reviewed by GDIT engineer.
Test Performed By: | Henry Fermin |  |  | Reviewed By:
Date: 04/08/2021 |  |  |  | Date:
Test Results
Location | Drop | Load, lbf | D0, mils | D1, mils | D2, mils | D3, mils | D4, mils | D5, mils | D6, mils | D7, mils
|  |  | 0 | -12 | 12 | 24 | 36 | 48 | 60 | 72
LFC5S (Sta. 2+70; Offset +5') | 1 | 22421 | 35.6 | 23.62 | 24.69 | 13.58 | 7.84 | 5.36 | 4.11 | 3.43
| 2 | 12095 | 16.22 | 10.62 | 11.06 | 6.25 | 3.92 | 2.86 | 2.26 | 1.9
| 3 | 12055 | 15.54 | 10.29 | 10.72 | 6.16 | 3.92 | 2.86 | 2.25 | 1.88
| 4 | 12189 | 15.3 | 10.2 | 10.62 | 6.14 | 3.91 | 2.86 | 2.24 | 1.88
| 5 | 12218 | 15.22 | 10.18 | 10.6 | 6.18 | 3.94 | 2.88 | 2.25 | 1.9
| 6 | 22753 | 30.61 | 20.78 | 21.63 | 12.62 | 7.83 | 5.6 | 4.34 | 3.64
| 7 | 22948 | 30.4 | 20.74 | 21.62 | 12.71 | 7.92 | 5.71 | 4.4 | 3.65
| 8 | 22796 | 30.2 | 20.66 | 21.56 | 12.75 | 7.99 | 5.72 | 4.42 | 3.67
| 9 | 22853 | 30.15 | 20.68 | 21.57 | 12.81 | 8.02 | 5.75 | 4.43 | 3.67
LFC5S (Sta. 2+70; Offset +15') | 1 | 22176 | 38.97 | 26.41 | 27.01 | 15.03 | 8.7 | 5.81 | 4.3 | 3.52
| 2 | 12170 | 16.95 | 11.37 | 11.6 | 6.56 | 4.12 | 2.94 | 2.3 | 1.91
| 3 | 12099 | 15.9 | 10.77 | 10.99 | 6.41 | 4.01 | 2.92 | 2.27 | 1.9
| 4 | 12078 | 15.64 | 10.66 | 10.89 | 6.4 | 4.02 | 2.93 | 2.28 | 1.91
| 5 | 11997 | 15.38 | 10.5 | 10.73 | 6.32 | 3.99 | 2.89 | 2.25 | 1.9
| 6 | 23018 | 31.6 | 21.87 | 22.47 | 13.24 | 8.25 | 5.84 | 4.51 | 3.71
| 7 | 23081 | 31.12 | 21.67 | 22.25 | 13.25 | 8.31 | 5.89 | 4.52 | 3.72
| 8 | 23208 | 30.89 | 21.58 | 22.16 | 13.26 | 8.3 | 5.9 | 4.54 | 3.73
| 9 | 23106 | 30.67 | 21.51 | 22.07 | 13.28 | 8.33 | 5.92 | 4.54 | 3.73
LFC5S (Sta. 2+70; Offset +25') | 1 | 22060 | 37.78 | 24.3 | 25.49 | 13.61 | 7.8 | 5.4 | 4.19 | 3.51
| 2 | 12099 | 17.19 | 10.92 | 11.42 | 6.24 | 3.84 | 2.84 | 2.25 | 1.89
| 3 | 12132 | 16.57 | 10.68 | 11.13 | 6.18 | 3.83 | 2.84 | 2.24 | 1.9
| 4 | 12057 | 16.36 | 10.63 | 11.08 | 6.2 | 3.86 | 2.86 | 2.27 | 1.91
| 5 | 12099 | 16.31 | 10.61 | 11.06 | 6.2 | 3.83 | 2.83 | 2.24 | 1.88
| 6 | 22779 | 32.43 | 21.35 | 22.46 | 12.62 | 7.69 | 5.54 | 4.37 | 3.64
| 7 | 22670 | 32.36 | 21.37 | 22.48 | 12.72 | 7.74 | 5.61 | 4.41 | 3.66
| 8 | 22838 | 32.36 | 21.43 | 22.57 | 12.81 | 7.84 | 5.63 | 4.42 | 3.68
| 9 | 22801 | 32.3 | 21.43 | 22.55 | 12.82 | 7.85 | 5.63 | 4.44 | 3.68
Comments: Results are supposed to be reviewed by GDIT engineer.
Test Performed By: | Henry Fermin |  |  | Reviewed By:
Date: 04/08/2021 |  |  |  | Date:
Note on A9: Christopher Tomlinson: P-152, P-154, P-209, P-306, P-307, P-401, P-403, P-501