## Instructions
How to use this sheet
Fill in the following fields: | Project | Fill in project name
| Section | Name of section
| Date | Date of test
| Material | Type of material being tested
| Technician | Person(s) performing test
| Equipment Calibration Date | Date of last equipment calibration
Enter data in the "Raw Data" tab and fill in average values in the "PSPA Form' tab.

## PSPA Form
Portable Seismic Pavement Analyzer (PSPA)
Project: TO 5 CC9 |  |  | Source-near Receiver Spacing (in): 4
Date: 03/18/2021 |  |  | Near-far Receiver Spacing (in): 4
Technician: Jason Alcoba |  |  | Ground Temperature (°F): 36
Layer Material: P-401MR |  |  | Ambient Temperature (°F): N/A
Test Item: LFC-3N |  |  | Are wave-shapes reasonable? Yes
Lift Number: 2 |  |  | Are reduced (dispersion) curves close? Yes
Layer Density (pcf): 163 |  |  | Calibration performed according to SOP? Yes
Poisson's Ratio: 0.3
Number of Receivers: 2
Test Results
Station | Offset, ft | Elevation, ft | Avg. Temperature, °F | Average Modulus, ksi
1+35 | -5 | 58.011 | 36 | 3528
1+35 | -15 | 57.992 | 36 | 3430
1+35 | -25 | 57.99 | 36 | 3842
1+50 | -5 | 58.02 | 36 | 3424
1+50 | -15 | 57.989 | 36 | 3308
1+50 | -25 | 57.985 | 36 | 3920
Comments:
1. Elevation values are from CC9 As-Built Drawing (06/02/2020).
2. The results are supposed to be reviewed by the GDIT engineer
Test Performed By: Jason Alcoba |  |  | Reviewed By:
Date: 03/18/2021 |  |  | Date:
Note on A6: Christopher Tomlinson: P-152, P-154, P-209, P-306, P-307, P-401, P-403, P-501
Note on A8: Christopher Tomlinson: 1-# with 1 representing the lowest lift

## Raw Data
Station | Offset | Date | Time | Location | Eraw, ksi | v | T | Eavg | Tavg |  |  | Eavg | Tavg
1+35 | -5 | 3/19/2021 | 11:07 | L | 3740 | 0.3 | 36 | 3528 | 36 | 1+35 | -5 | 3528 | 36
1+35 | -5 | 3/19/2021 | 11:07 | L | 3640 | 0.3 | 36 |  |  | 1+35 | -15 | 3430 | 36
1+35 | -5 | 3/19/2021 | 11:08 | T | 3440 | 0.3 | 36 |  |  | 1+35 | -25 | 3842 | 36
1+35 | -5 | 3/19/2021 | 11:08 | T | 3390 | 0.3 | 36 |  |  | 1+50 | -5 | 3424 | 36
1+35 | -5 | 3/19/2021 | 11:09 | T | 3430 | 0.3 | 36 |  |  | 1+50 | -15 | 3308 | 36
1+35 | -15 | 3/19/2021 | 11:13 | L | 3490 | 0.3 | 36 | 3430 | 36 | 1+50 | -25 | 3920 | 36
1+35 | -15 | 3/19/2021 | 11:13 | L | 3410 | 0.3 | 36
1+35 | -15 | 3/19/2021 | 11:14 | T | 3460 | 0.3 | 36
1+35 | -15 | 3/19/2021 | 11:14 | T | 3400 | 0.3 | 36
1+35 | -15 | 3/19/2021 | 11:14 | T | 3390 | 0.3 | 36
1+35 | -25 | 3/19/2021 | 11:17 | L | 3830 | 0.3 | 36 | 3842 | 36
1+35 | -25 | 3/19/2021 | 11:18 | L | 3770 | 0.3 | 36
1+35 | -25 | 3/19/2021 | 11:18 | L | 3790 | 0.3 | 36
1+35 | -25 | 3/19/2021 | 11:20 | T | 3940 | 0.3 | 36
1+35 | -25 | 3/19/2021 | 11:20 | T | 3880 | 0.3 | 36
1+50 | -5 | 3/19/2021 | 11:01 | L | 3490 | 0.3 | 36 | 3424 | 36
1+50 | -5 | 3/19/2021 | 11:01 | L | 3530 | 0.3 | 36
1+50 | -5 | 3/19/2021 | 11:01 | L | 3570 | 0.3 | 36
1+50 | -5 | 3/19/2021 | 11:03 | T | 3290 | 0.3 | 36
1+50 | -5 | 3/19/2021 | 11:03 | T | 3240 | 0.3 | 36
1+50 | -15 | 3/19/2021 | 10:55 | L | 3390 | 0.3 | 36 | 3308 | 36
1+50 | -15 | 3/19/2021 | 10:55 | L | 3320 | 0.3 | 36
1+50 | -15 | 3/19/2021 | 10:55 | L | 3290 | 0.3 | 36
1+50 | -15 | 3/19/2021 | 10:56 | T | 3280 | 0.3 | 36
1+50 | -15 | 3/19/2021 | 10:57 | T | 3260 | 0.3 | 36
1+50 | -25 | 3/19/2021 | 10:50 | L | 3850 | 0.3 | 36 | 3920 | 36
1+50 | -25 | 3/19/2021 | 10:51 | L | 3790 | 0.3 | 36
1+50 | -25 | 3/19/2021 | 10:51 | T | 3950 | 0.3 | 36
1+50 | -25 | 3/19/2021 | 10:51 | T | 4010 | 0.3 | 36
1+50 | -25 | 3/19/2021 | 10:52 | T | 4000 | 0.3 | 36