## Instructions
How to use this sheet
Fill in the following fields: | Project | Fill in project name
| Section | Name of section
| Date | Date of test
| Material | Type of material being tested
| Technician | Person(s) performing test
| Equipment Calibration Date | Date of last equipment calibration
Enter data in the "Raw Data" tab and fill in average values in the "PSPA Form' tab.

## PSPA Form
Portable Seismic Pavement Analyzer (PSPA)
Project: TO 5 CC9 |  |  | Source-near Receiver Spacing (in): 4
Date: 03/18/2021 |  |  | Near-far Receiver Spacing (in): 4
Technician: Jason Alcoba |  |  | Ground Temperature (°F): 39
Layer Material: P-401MR |  |  | Ambient Temperature (°F): N/A
Test Item: LFC-3S |  |  | Are wave-shapes reasonable? Yes
Lift Number: 2 |  |  | Are reduced (dispersion) curves close? Yes
Layer Density (pcf): 162 |  |  | Calibration performed according to SOP? Yes
Poisson's Ratio: 0.3
Number of Receivers: 2
Test Results
Station | Offset, ft | Elevation, ft | Avg. Temperature, °F | Average Modulus, ksi
1+35 | 5 | 57.993 | 39 | 3414
1+35 | 15 | 58.007 | 39 | 3064
1+35 | 25 | 58.004 | 39 | 3200
1+50 | 5 | 58.001 | 39 | 3408
1+50 | 15 | 58.002 | 39 | 2872
1+50 | 25 | 58.012 | 39 | 3518
Comments:
1. Elevation values are from CC9 As-Built Drawing (06/02/2020).
2. The results are supposed to be reviewed by the GDIT engineer
Test Performed By: Jason Alcoba |  |  | Reviewed By:
Date: 03/18/2021 |  |  | Date:
Note on A6: Christopher Tomlinson: P-152, P-154, P-209, P-306, P-307, P-401, P-403, P-501
Note on A8: Christopher Tomlinson: 1-# with 1 representing the lowest lift

## Raw Data
Station | Offset | Date | Time | Location | Eraw, ksi | v | T | Eavg | Tavg |  |  | Eavg | Tavg
1+35 | 5 | 3/18/2021 | 12:59 | L | 3330 | 0.3 | 39 | 3414 | 39 | 1+35 | 5 | 3414 | 39
1+35 | 5 | 3/18/2021 | 12:59 | L | 3330 | 0.3 | 39 |  |  | 1+35 | 15 | 3064 | 39
1+35 | 5 | 3/18/2021 | 12:59 | L | 3260 | 0.3 | 39 |  |  | 1+35 | 25 | 3200 | 39
1+35 | 5 | 3/18/2021 | 13:00 | T | 3530 | 0.3 | 39 |  |  | 1+50 | 5 | 3408 | 39
1+35 | 5 | 3/18/2021 | 13:00 | T | 3620 | 0.3 | 39 |  |  | 1+50 | 15 | 2872 | 39
1+35 | 15 | 3/18/2021 | 13:03 | L | 2990 | 0.3 | 39 | 3064 | 39 | 1+50 | 25 | 3518 | 39
1+35 | 15 | 3/18/2021 | 13:04 | L | 3000 | 0.3 | 39
1+35 | 15 | 3/18/2021 | 13:04 | L | 2900 | 0.3 | 39
1+35 | 15 | 3/18/2021 | 13:04 | T | 3180 | 0.3 | 39
1+35 | 15 | 3/18/2021 | 13:05 | T | 3250 | 0.3 | 39
1+35 | 25 | 3/18/2021 | 13:10 | L | 3060 | 0.3 | 39 | 3200 | 39
1+35 | 25 | 3/18/2021 | 13:10 | L | 3110 | 0.3 | 39
1+35 | 25 | 3/18/2021 | 13:10 | T | 3270 | 0.3 | 39
1+35 | 25 | 3/18/2021 | 13:11 | T | 3300 | 0.3 | 39
1+35 | 25 | 3/18/2021 | 13:11 | T | 3260 | 0.3 | 39
1+50 | 5 | 3/18/2021 | 13:19 | L | 3390 | 0.3 | 39 | 3408 | 39
1+50 | 5 | 3/18/2021 | 13:19 | L | 3420 | 0.3 | 39
1+50 | 5 | 3/18/2021 | 13:19 | L | 3370 | 0.3 | 39
1+50 | 5 | 3/18/2021 | 13:20 | T | 3440 | 0.3 | 39
1+50 | 5 | 3/18/2021 | 13:20 | T | 3420 | 0.3 | 39
1+50 | 15 | 3/18/2021 | 13:16 | L | 2950 | 0.3 | 39 | 2872 | 39
1+50 | 15 | 3/18/2021 | 13:16 | L | 3050 | 0.3 | 39
1+50 | 15 | 3/18/2021 | 13:17 | L | 2980 | 0.3 | 39
1+50 | 15 | 3/18/2021 | 13:17 | T | 2670 | 0.3 | 39
1+50 | 15 | 3/18/2021 | 13:17 | T | 2710 | 0.3 | 39
1+50 | 25 | 3/18/2021 | 13:13 | L | 3370 | 0.3 | 39 | 3518 | 39
1+50 | 25 | 3/18/2021 | 13:13 | L | 3320 | 0.3 | 39
1+50 | 25 | 3/18/2021 | 13:13 | L | 3340 | 0.3 | 39
1+50 | 25 | 3/18/2021 | 13:15 | T | 3810 | 0.3 | 39
1+50 | 25 | 3/18/2021 | 13:15 | T | 3750 | 0.3 | 39