## Instructions
How to use this sheet
Fill in the following fields: | Project | Fill in project name
| Section | Name of section
| Date | Date of test
| Material | Type of material being tested
| Technician | Person(s) performing test
| Equipment Calibration Date | Date of last equipment calibration
Enter data in the "Raw Data" tab and fill in average values in the "PSPA Form' tab.

## PSPA Form
Portable Seismic Pavement Analyzer (PSPA)
Project: TO 5 CC9 |  |  | Source-near Receiver Spacing (in): 4
Date: 03/18/2021 |  |  | Near-far Receiver Spacing (in): 4
Technician: Jason Alcoba |  |  | Ground Temperature (°F): 37 - 39
Layer Material: P-401MR |  |  | Ambient Temperature (°F): N/A
Test Item: LFC-4S |  |  | Are wave-shapes reasonable? Yes
Lift Number: 2 |  |  | Are reduced (dispersion) curves close? Yes
Layer Density (pcf): 164 |  |  | Calibration performed according to SOP? Yes
Poisson's Ratio: 0.3
Number of Receivers: 2
Test Results
Station | Offset, ft | Elevation, ft | Avg. Temperature, °F | Average Modulus, ksi
1+95 | 5 | 58.007 | 37.4 | 3496
1+95 | 15 | 58.026 | 37.8 | 2966
1+95 | 25 | 58.003 | 37.4 | 3464
2+10 | 5 | 58.007 | 37.8 | 3750
2+10 | 15 | 58.024 | 38.6 | 3264
2+10 | 25 | 58.028 | 37.8 | 3322
Comments:
1. Elevation values are from CC9 As-Built Drawing (06/02/2020).
2. The results are supposed to be reviewed by the GDIT engineer
Test Performed By: Jason Alcoba |  |  | Reviewed By:
Date: 03/18/2021 |  |  | Date:
Note on A6: Christopher Tomlinson: P-152, P-154, P-209, P-306, P-307, P-401, P-403, P-501
Note on A8: Christopher Tomlinson: 1-# with 1 representing the lowest lift

## Raw Data
Station | Offset | Date | Time | Location | Eraw, ksi | v | T | Eavg | Tavg |  |  | Eavg | Tavg
1+95 | 5 | 3/18/2021 | 13:30 | L | 3540 | 0.3 | 39 | 3496 | 37.4 | 1+95 | 5 | 3496 | 37.4
1+95 | 5 | 3/18/2021 | 13:30 | L | 3500 | 0.3 | 37 |  |  | 1+95 | 15 | 2966 | 37.8
1+95 | 5 | 3/18/2021 | 13:31 | T | 3470 | 0.3 | 37 |  |  | 1+95 | 25 | 3464 | 37.4
1+95 | 5 | 3/18/2021 | 13:31 | T | 3490 | 0.3 | 37 |  |  | 2+10 | 5 | 3750 | 37.8
1+95 | 5 | 3/18/2021 | 13:32 | T | 3480 | 0.3 | 37 |  |  | 2+10 | 15 | 3264 | 38.6
1+95 | 15 | 3/18/2021 | 13:34 | L | 2920 | 0.3 | 37 | 2966 | 37.8 | 2+10 | 25 | 3322 | 37.8
1+95 | 15 | 3/18/2021 | 13:34 | L | 2910 | 0.3 | 39
1+95 | 15 | 3/18/2021 | 13:34 | L | 2900 | 0.3 | 37
1+95 | 15 | 3/18/2021 | 13:35 | T | 3030 | 0.3 | 37
1+95 | 15 | 3/18/2021 | 13:35 | T | 3070 | 0.3 | 39
1+95 | 25 | 3/18/2021 | 13:37 | L | 3420 | 0.3 | 37 | 3464 | 37.4
1+95 | 25 | 3/18/2021 | 13:38 | L | 3410 | 0.3 | 37
1+95 | 25 | 3/18/2021 | 13:38 | L | 3320 | 0.3 | 37
1+95 | 25 | 3/18/2021 | 13:38 | T | 3580 | 0.3 | 39
1+95 | 25 | 3/18/2021 | 13:39 | T | 3590 | 0.3 | 37
2+10 | 5 | 3/18/2021 | 13:51 | L | 3950 | 0.3 | 37 | 3750 | 37.8
2+10 | 5 | 3/18/2021 | 13:51 | L | 3940 | 0.3 | 39
2+10 | 5 | 3/18/2021 | 13:52 | T | 3600 | 0.3 | 37
2+10 | 5 | 3/18/2021 | 13:52 | T | 3590 | 0.3 | 39
2+10 | 5 | 3/18/2021 | 13:52 | T | 3670 | 0.3 | 37
2+10 | 15 | 3/18/2021 | 13:47 | L | 3270 | 0.3 | 39 | 3264 | 38.6
2+10 | 15 | 3/18/2021 | 13:47 | L | 3360 | 0.3 | 37
2+10 | 15 | 3/18/2021 | 13:47 | L | 3420 | 0.3 | 39
2+10 | 15 | 3/18/2021 | 13:48 | T | 3100 | 0.3 | 39
2+10 | 15 | 3/18/2021 | 13:48 | T | 3170 | 0.3 | 39
2+10 | 25 | 3/18/2021 | 13:43 | L | 3310 | 0.3 | 39 | 3322 | 37.8
2+10 | 25 | 3/18/2021 | 13:43 | L | 3320 | 0.3 | 37
2+10 | 25 | 3/18/2021 | 13:44 | L | 3230 | 0.3 | 37
2+10 | 25 | 3/18/2021 | 13:44 | T | 3420 | 0.3 | 39
2+10 | 25 | 3/18/2021 | 13:44 | T | 3330 | 0.3 | 37