## Instructions
How to use this sheet
Fill in the following fields: | Project | Fill in project name
| Section | Name of section
| Date | Date of test
| Material | Type of material being tested
| Technician | Person(s) performing test
| Equipment Calibration Date | Date of last equipment calibration
Enter data in the "Raw Data" tab and fill in average values in the "PSPA Form' tab.

## PSPA Form
Portable Seismic Pavement Analyzer (PSPA)
Project: TO 5 CC9 |  |  | Source-near Receiver Spacing (in): 4
Date: 03/18/2021 |  |  | Near-far Receiver Spacing (in): 4
Technician: Jason Alcoba |  |  | Ground Temperature (°F): 39 - 51
Layer Material: P-401MR |  |  | Ambient Temperature (°F): N/A
Test Item: LFS-1S |  |  | Are wave-shapes reasonable? Yes
Lift Number: 4 |  |  | Are reduced (dispersion) curves close? Yes
Layer Density (pcf): 162 |  |  | Calibration performed according to SOP? Yes
Poisson's Ratio: 0.3
Number of Receivers: 2
Test Results
Station | Offset, ft | Elevation, ft | Avg. Temperature, °F | Average Modulus, ksi
0+15 | 5 | 57.982 | 50.8 | 3282
0+15 | 15 | 57.996 | 43.4 | 3260
0+15 | 25 | 58.001 | 41 | 2878
0+30 | 5 | 57.995 | 39 | 3136
0+30 | 15 | 58.008 | 39.4 | 2952
0+30 | 25 | 58.021 | 41 | 3276
Comments:
1. The reported modulus values represent the combined modulus of P-401MR & P-403MR
2. Elevation values are from CC9 As-Built Drawing (06/02/2020).
3. The results are supposed to be reviewed by the GDIT engineer
Test Performed By: Jason Alcoba |  |  | Reviewed By:
Date: 03/18/2021 |  |  | Date:
Note on A6: Christopher Tomlinson: P-152, P-154, P-209, P-306, P-307, P-401, P-403, P-501
Note on A8: Christopher Tomlinson: 1-# with 1 representing the lowest lift

## Raw Data
Station | Offset | Date | Time | Location | Eraw, ksi | v | T | Eavg | Tavg |  |  | Eavg | Tavg
0+15 | 5 | 3/18/2021 | 12:00 | L | 3160 | 0.3 | 54 | 3282 | 50.8 | 0+15 | 5 | 3282 | 50.8
0+15 | 5 | 3/18/2021 | 12:00 | L | 3020 | 0.3 | 52 |  |  | 0+15 | 15 | 3260 | 43.4
0+15 | 5 | 3/18/2021 | 12:01 | L | 3010 | 0.3 | 52 |  |  | 0+15 | 25 | 2878 | 41
0+15 | 5 | 3/18/2021 | 12:02 | T | 3580 | 0.3 | 48 |  |  | 0+30 | 5 | 3136 | 39
0+15 | 5 | 3/18/2021 | 12:02 | T | 3640 | 0.3 | 48 |  |  | 0+30 | 15 | 2952 | 39.4
0+15 | 15 | 3/18/2021 | 12:09 | L | 3500 | 0.3 | 45 | 3260 | 43.4 | 0+30 | 25 | 3276 | 41
0+15 | 15 | 3/18/2021 | 12:09 | L | 3510 | 0.3 | 43
0+15 | 15 | 3/18/2021 | 12:10 | T | 3060 | 0.3 | 43
0+15 | 15 | 3/18/2021 | 12:11 | T | 3120 | 0.3 | 43
0+15 | 15 | 3/18/2021 | 12:11 | T | 3110 | 0.3 | 43
0+15 | 25 | 3/18/2021 | 12:13 | L | 2970 | 0.3 | 41 | 2878 | 41
0+15 | 25 | 3/18/2021 | 12:13 | L | 2990 | 0.3 | 41
0+15 | 25 | 3/18/2021 | 12:14 | L | 2950 | 0.3 | 41
0+15 | 25 | 3/18/2021 | 12:14 | T | 2760 | 0.3 | 41
0+15 | 25 | 3/18/2021 | 12:15 | T | 2720 | 0.3 | 41
0+30 | 5 | 3/18/2021 | 12:31 | L | 3130 | 0.3 | 39 | 3136 | 39
0+30 | 5 | 3/18/2021 | 12:31 | L | 3190 | 0.3 | 39
0+30 | 5 | 3/18/2021 | 12:32 | T | 3110 | 0.3 | 39
0+30 | 5 | 3/18/2021 | 12:33 | T | 3160 | 0.3 | 39
0+30 | 5 | 3/18/2021 | 12:33 | T | 3090 | 0.3 | 39
0+30 | 15 | 3/18/2021 | 12:23 | L | 3080 | 0.3 | 39 | 2952 | 39.4
0+30 | 15 | 3/18/2021 | 12:24 | L | 3070 | 0.3 | 39
0+30 | 15 | 3/18/2021 | 12:24 | L | 3040 | 0.3 | 39
0+30 | 15 | 3/18/2021 | 12:25 | T | 2760 | 0.3 | 39
0+30 | 15 | 3/18/2021 | 12:25 | T | 2810 | 0.3 | 41
0+30 | 25 | 3/18/2021 | 12:17 | L | 3230 | 0.3 | 41 | 3276 | 41
0+30 | 25 | 3/18/2021 | 12:17 | L | 3160 | 0.3 | 41
0+30 | 25 | 3/18/2021 | 12:17 | L | 3220 | 0.3 | 41
0+30 | 25 | 3/18/2021 | 12:18 | T | 3410 | 0.3 | 41
0+30 | 25 | 3/18/2021 | 12:19 | T | 3360 | 0.3 | 41