## Instructions
How to use this sheet
Fill in the following fields: | Project | Fill in project name
| Section | Name of section
| Date | Date of test
| Material | Type of material being tested
| Technician | Person(s) performing test
| Equipment Calibration Date | Date of last equipment calibration
Enter data in the "Raw Data" tab and fill in average values in the "PSPA Form' tab.

## PSPA Form
Portable Seismic Pavement Analyzer (PSPA)
Project: TO 5 CC9 |  |  | Source-near Receiver Spacing (in): 4
Date: 03/18/2021 |  |  | Near-far Receiver Spacing (in): 4
Technician: Jason Alcoba |  |  | Ground Temperature (°F): 39
Layer Material: P-401MR |  |  | Ambient Temperature (°F): N/A
Test Item: LFS-2S |  |  | Are wave-shapes reasonable? Yes
Lift Number: 4 |  |  | Are reduced (dispersion) curves close? Yes
Layer Density (pcf): 162 |  |  | Calibration performed according to SOP? Yes
Poisson's Ratio: 0.3
Number of Receivers: 2
Test Results
Station | Offset, ft | Elevation, ft | Avg. Temperature, °F | Average Modulus, ksi
0+75 | 5 | 57.97 | 39 | 2936
0+75 | 15 | 57.979 | 39 | 2962
0+75 | 25 | 57.976 | 39 | 2984
0+90 | 5 | 57.982 | 39 | 3434
0+90 | 15 | 57.998 | 39 | 2996
0+90 | 25 | 57.99 | 39 | 3014
Comments:
1. The reported modulus values represent the combined modulus of P-401MR & P-403MR.
2. Elevation values are from CC9 As-Built Drawing (06/02/2020).
3. The results are supposed to be reviewed by the GDIT engineer.
Test Performed By: Jason Alcoba |  |  | Reviewed By:
Date: 03/18/2021 |  |  | Date:
Note on A6: Christopher Tomlinson: P-152, P-154, P-209, P-306, P-307, P-401, P-403, P-501
Note on A8: Christopher Tomlinson: 1-# with 1 representing the lowest lift

## Raw Data
Station | Offset | Date | Time | Location | Eraw, ksi | v | T | Eavg | Tavg |  |  | Eavg | Tavg
0+75 | 5 | 3/18/2021 | 12:35 | L | 2930 | 0.3 | 39 | 2936 | 39 | 0+75 | 5 | 2936 | 39
0+75 | 5 | 3/18/2021 | 12:36 | L | 2920 | 0.3 | 39 |  |  | 0+75 | 15 | 2962 | 39
0+75 | 5 | 3/18/2021 | 12:36 | L | 2960 | 0.3 | 39 |  |  | 0+75 | 25 | 2984 | 39
0+75 | 5 | 3/18/2021 | 12:36 | T | 2940 | 0.3 | 39 |  |  | 0+90 | 5 | 3434 | 39
0+75 | 5 | 3/18/2021 | 12:37 | T | 2930 | 0.3 | 39 |  |  | 0+90 | 15 | 2996 | 39
0+75 | 15 | 3/18/2021 | 12:38 | L | 2890 | 0.3 | 39 | 2962 | 39 | 0+90 | 25 | 3014 | 39
0+75 | 15 | 3/18/2021 | 12:38 | L | 2890 | 0.3 | 39
0+75 | 15 | 3/18/2021 | 12:38 | L | 2900 | 0.3 | 39
0+75 | 15 | 3/18/2021 | 12:39 | T | 3090 | 0.3 | 39
0+75 | 15 | 3/18/2021 | 12:39 | T | 3040 | 0.3 | 39
0+75 | 25 | 3/18/2021 | 12:42 | L | 2970 | 0.3 | 39 | 2984 | 39
0+75 | 25 | 3/18/2021 | 12:43 | L | 2930 | 0.3 | 39
0+75 | 25 | 3/18/2021 | 12:43 | L | 2870 | 0.3 | 39
0+75 | 25 | 3/18/2021 | 12:44 | T | 3070 | 0.3 | 39
0+75 | 25 | 3/18/2021 | 12:44 | T | 3080 | 0.3 | 39
0+90 | 5 | 3/18/2021 | 12:54 | L | 3500 | 0.3 | 39 | 3434 | 39
0+90 | 5 | 3/18/2021 | 12:54 | L | 3520 | 0.3 | 39
0+90 | 5 | 3/18/2021 | 12:55 | T | 3380 | 0.3 | 39
0+90 | 5 | 3/18/2021 | 12:55 | T | 3390 | 0.3 | 39
0+90 | 5 | 3/18/2021 | 12:56 | T | 3380 | 0.3 | 39
0+90 | 15 | 3/18/2021 | 12:49 | L | 2970 | 0.3 | 39 | 2996 | 39
0+90 | 15 | 3/18/2021 | 12:49 | L | 2960 | 0.3 | 39
0+90 | 15 | 3/18/2021 | 12:49 | L | 2990 | 0.3 | 39
0+90 | 15 | 3/18/2021 | 12:50 | T | 3030 | 0.3 | 39
0+90 | 15 | 3/18/2021 | 12:50 | T | 3030 | 0.3 | 39
0+90 | 25 | 3/18/2021 | 12:46 | L | 3030 | 0.3 | 39 | 3014 | 39
0+90 | 25 | 3/18/2021 | 12:46 | L | 3020 | 0.3 | 39
0+90 | 25 | 3/18/2021 | 12:47 | L | 3030 | 0.3 | 39
0+90 | 25 | 3/18/2021 | 12:47 | T | 3000 | 0.3 | 39
0+90 | 25 | 3/18/2021 | 12:48 | T | 2990 | 0.3 | 39