## Instructions
How to use this sheet
Fill in the following fields: | Project | Fill in project name
| Section | Name of section
| Date | Date of test
| Material | Type of material being tested
| Technician | Person(s) performing test
| Equipment Calibration Date | Date of last equipment calibration
Enter data in the "Raw Data" tab and fill in average values in the "PSPA Form' tab.

## PSPA Form
Portable Seismic Pavement Analyzer (PSPA)
Project: TO 5 CC9 |  |  | Source-near Receiver Spacing (in): 4
Date: 03/19/2021 |  |  | Near-far Receiver Spacing (in): 4
Technician: Jason Alcoba |  |  | Ground Temperature (°F): 36 - 39
Layer Material: P-401MR |  |  | Ambient Temperature (°F): N/A
Test Item: LFS-4N |  |  | Are wave-shapes reasonable? Yes
Lift Number: 2 |  |  | Are reduced (dispersion) curves close? Yes
Layer Density (pcf): 168 |  |  | Calibration performed according to SOP? Yes
Poisson's Ratio: 0.3
Number of Receivers: 2
Test Results
Station | Offset, ft | Elevation, ft | Avg. Temperature, °F | Average Modulus, ksi
1+95 | -5 | 58.019 | 36 | 3520
1+95 | -15 | 57.997 | 36 | 3714
1+95 | -25 | 57.995 | 36 | 3906
2+10 | -5 | 58.025 | 36 | 3576
2+10 | -15 | 57.992 | 36.4 | 3862
2+10 | -25 | 57.98 | 38.2 | 4052
Comments:
1. Elevation values are from CC9 As-Built Drawing (06/02/2020).
2. The results are supposed to be reviewed by the GDIT engineer
Test Performed By: Jason Alcoba |  |  | Reviewed By:
Date: 03/19/2021 |  |  | Date:
Note on A6: Christopher Tomlinson: P-152, P-154, P-209, P-306, P-307, P-401, P-403, P-501
Note on A8: Christopher Tomlinson: 1-# with 1 representing the lowest lift

## Raw Data
Station | Offset | Date | Time | Location | Eraw, ksi | v | T | Eavg | Tavg |  |  | Eavg | Tavg
1+95 | -5 | 3/19/2021 | 10:08 | L | 3520 | 0.3 | 36 | 3520 | 36 | 1+95 | -5 | 3520 | 36
1+95 | -5 | 3/19/2021 | 10:09 | L | 3500 | 0.3 | 36 |  |  | 1+95 | -15 | 3714 | 36
1+95 | -5 | 3/19/2021 | 10:09 | L | 3460 | 0.3 | 36 |  |  | 1+95 | -25 | 3906 | 36
1+95 | -5 | 3/19/2021 | 10:10 | T | 3560 | 0.3 | 36 |  |  | 2+10 | -5 | 3576 | 36
1+95 | -5 | 3/19/2021 | 10:10 | T | 3560 | 0.3 | 36 |  |  | 2+10 | -15 | 3862 | 36.4
1+95 | -15 | 3/19/2021 | 10:17 | L | 3790 | 0.3 | 36 | 3714 | 36 | 2+10 | -25 | 4052 | 38.2
1+95 | -15 | 3/19/2021 | 10:17 | L | 3810 | 0.3 | 36
1+95 | -15 | 3/19/2021 | 10:17 | L | 3770 | 0.3 | 36
1+95 | -15 | 3/19/2021 | 10:18 | T | 3600 | 0.3 | 36
1+95 | -15 | 3/19/2021 | 10:18 | T | 3600 | 0.3 | 36
1+95 | -25 | 3/19/2021 | 10:22 | L | 3750 | 0.3 | 36 | 3906 | 36
1+95 | -25 | 3/19/2021 | 10:22 | L | 3820 | 0.3 | 36
1+95 | -25 | 3/19/2021 | 10:22 | L | 3820 | 0.3 | 36
1+95 | -25 | 3/19/2021 | 10:23 | T | 4130 | 0.3 | 36
1+95 | -25 | 3/19/2021 | 10:23 | T | 4010 | 0.3 | 36
2+10 | -5 | 3/19/2021 | 10:04 | L | 3390 | 0.3 | 36 | 3576 | 36
2+10 | -5 | 3/19/2021 | 10:04 | L | 3390 | 0.3 | 36
2+10 | -5 | 3/19/2021 | 10:05 | L | 3440 | 0.3 | 36
2+10 | -5 | 3/19/2021 | 10:06 | T | 3820 | 0.3 | 36
2+10 | -5 | 3/19/2021 | 10:06 | T | 3840 | 0.3 | 36
2+10 | -15 | 3/19/2021 | 9:55 | L | 4000 | 0.3 | 37 | 3862 | 36.4
2+10 | -15 | 3/19/2021 | 9:56 | L | 3750 | 0.3 | 36
2+10 | -15 | 3/19/2021 | 9:56 | T | 3900 | 0.3 | 36
2+10 | -15 | 3/19/2021 | 9:57 | T | 3840 | 0.3 | 37
2+10 | -15 | 3/19/2021 | 9:57 | T | 3820 | 0.3 | 36
2+10 | -25 | 3/19/2021 | 9:46 | L | 3980 | 0.3 | 39 | 4052 | 38.2
2+10 | -25 | 3/19/2021 | 9:47 | L | 4000 | 0.3 | 39
2+10 | -25 | 3/19/2021 | 9:47 | L | 3990 | 0.3 | 39
2+10 | -25 | 3/19/2021 | 9:48 | T | 4070 | 0.3 | 37
2+10 | -25 | 3/19/2021 | 9:48 | T | 4220 | 0.3 | 37