## HWD Form - LFS1N
ASTM D4694 - Heavy Weight Deflectometer (HWD)
Project: TO5 CC9 |  |  | Plate Radius (in): 5.91
Date: 04/08/2021 |  |  | Number of Sensors: 8
Technician: Henry Fermin |  |  | Radial Offset of Sensors (in): 0, -12, 12, 24, 36, 48, 60, 72
Layer Material: P-401 |  |  | Ground Temperature (°F): 52-54
Test Item: LFS1N |  |  | Ambient Temperature (°F): 50-57
Test Results
Location | Drop | Load, lbf | D0, mils | D1, mils | D2, mils | D3, mils | D4, mils | D5, mils | D6, mils | D7, mils
|  |  | 0 | -12 | 12 | 24 | 36 | 48 | 60 | 72
LFS1N (Sta. 0+15; Offset -5') | 1 | 36419 | 17.24 | 14.53 | 14.87 | 11.93 | 9.38 | 7.53 | 5.98 | 4.85
| 2 | 12736 | 5.56 | 4.61 | 4.74 | 3.8 | 3.01 | 2.46 | 2 | 1.67
| 3 | 12684 | 5.45 | 4.54 | 4.63 | 3.73 | 2.97 | 2.44 | 1.98 | 1.66
| 4 | 12669 | 5.47 | 4.56 | 4.67 | 3.75 | 3 | 2.44 | 1.99 | 1.66
| 5 | 12716 | 5.45 | 4.54 | 4.66 | 3.73 | 2.97 | 2.44 | 1.99 | 1.66
| 6 | 23824 | 10.38 | 8.72 | 8.88 | 7.13 | 5.67 | 4.63 | 3.75 | 3.09
| 7 | 23848 | 10.31 | 8.67 | 8.84 | 7.1 | 5.67 | 4.61 | 3.74 | 3.09
| 8 | 23622 | 10.3 | 8.63 | 8.89 | 7.06 | 5.61 | 4.59 | 3.71 | 3.07
| 9 | 23808 | 10.27 | 8.65 | 8.85 | 7.07 | 5.65 | 4.62 | 3.74 | 3.07
| 10 | 36473 | 16 | 13.43 | 13.72 | 11.09 | 8.78 | 7.16 | 5.77 | 4.74
| 11 | 36823 | 15.92 | 13.31 | 13.63 | 11.04 | 8.75 | 7.15 | 5.78 | 4.76
| 12 | 36932 | 15.83 | 13.22 | 13.54 | 10.97 | 8.7 | 7.12 | 5.77 | 4.75
| 13 | 36915 | 15.75 | 13.2 | 13.52 | 10.95 | 8.69 | 7.12 | 5.76 | 4.75
LFS1N (Sta. 0+15; Offset -15') | 1 | 36224 | 19.26 | 15.97 | 16.46 | 13.01 | 10.15 | 8.03 | 6.3 | 5.05
| 2 | 12501 | 6.37 | 5.28 | 5.38 | 4.28 | 3.37 | 2.7 | 2.15 | 1.77
| 3 | 12417 | 6.31 | 5.24 | 5.35 | 4.25 | 3.33 | 2.68 | 2.13 | 1.75
| 4 | 12492 | 6.28 | 5.19 | 5.32 | 4.23 | 3.32 | 2.67 | 2.13 | 1.75
| 5 | 12552 | 6.25 | 5.19 | 5.28 | 4.23 | 3.31 | 2.66 | 2.12 | 1.74
| 6 | 23843 | 11.92 | 9.97 | 10.28 | 8.04 | 6.31 | 5.08 | 4.03 | 3.29
| 7 | 23841 | 11.88 | 9.93 | 10.18 | 8.03 | 6.3 | 5.09 | 4.05 | 3.29
| 8 | 23647 | 11.84 | 9.92 | 10.18 | 8.04 | 6.29 | 5.08 | 4.03 | 3.29
| 9 | 23877 | 11.8 | 9.89 | 10.19 | 8.03 | 6.3 | 5.08 | 4.04 | 3.28
| 10 | 36663 | 18.17 | 15.08 | 15.53 | 12.34 | 9.62 | 7.77 | 6.2 | 5.02
| 11 | 36798 | 18.18 | 15.14 | 15.58 | 12.38 | 9.67 | 7.83 | 6.25 | 5.07
| 12 | 36758 | 18.1 | 15.02 | 15.54 | 12.32 | 9.62 | 7.81 | 6.22 | 5.04
| 13 | 36729 | 18.11 | 15.03 | 15.56 | 12.36 | 9.66 | 7.84 | 6.25 | 5.07
LFS1N (Sta. 0+15; Offset -25') | 1 | 36508 | 17.92 | 15.05 | 15.49 | 12.66 | 10.07 | 8.14 | 6.5 | 5.22
| 2 | 12291 | 5.56 | 4.64 | 4.75 | 3.86 | 3.09 | 2.52 | 2.05 | 1.71
| 3 | 12481 | 5.49 | 4.57 | 4.66 | 3.8 | 3.08 | 2.5 | 2.04 | 1.71
| 4 | 12491 | 5.47 | 4.56 | 4.69 | 3.82 | 3.06 | 2.51 | 2.05 | 1.7
| 5 | 12450 | 5.47 | 4.55 | 4.65 | 3.8 | 3.07 | 2.5 | 2.05 | 1.7
| 6 | 23822 | 10.59 | 8.92 | 9.16 | 7.4 | 5.95 | 4.87 | 3.95 | 3.23
| 7 | 23942 | 10.57 | 8.88 | 9.13 | 7.4 | 5.97 | 4.86 | 3.98 | 3.26
| 8 | 23723 | 10.55 | 8.88 | 9.11 | 7.36 | 5.94 | 4.82 | 3.98 | 3.26
| 9 | 23636 | 10.53 | 8.83 | 9.12 | 7.38 | 5.93 | 4.84 | 3.98 | 3.26
| 10 | 37074 | 16.49 | 13.82 | 14.23 | 11.63 | 9.3 | 7.61 | 6.19 | 5.07
| 11 | 36909 | 16.35 | 13.67 | 14.14 | 11.53 | 9.25 | 7.56 | 6.17 | 5.07
| 12 | 36745 | 16.28 | 13.62 | 14.08 | 11.51 | 9.23 | 7.57 | 6.18 | 5.07
| 13 | 36934 | 16.17 | 13.55 | 14 | 11.43 | 9.18 | 7.52 | 6.14 | 5.04
Comments: Results are supposed to be reviewed by GDIT engineer.
Test Performed By: | Henry Fermin |  |  | Reviewed By:
Date: 04/08/2021 |  |  |  | Date:
Test Results
Location | Drop | Load, lbf | D0, mils | D1, mils | D2, mils | D3, mils | D4, mils | D5, mils | D6, mils | D7, mils
|  |  | 0 | -12 | 12 | 24 | 36 | 48 | 60 | 72
LFS1N (Sta. 0+30; Offset -5') | 1 | 36271 | 17.39 | 14.6 | 14.97 | 11.96 | 9.45 | 7.56 | 5.98 | 4.85
| 2 | 12688 | 5.53 | 4.61 | 4.71 | 3.75 | 3.01 | 2.43 | 1.98 | 1.66
| 3 | 12631 | 5.45 | 4.56 | 4.65 | 3.7 | 2.98 | 2.41 | 1.97 | 1.65
| 4 | 12611 | 5.47 | 4.57 | 4.65 | 3.73 | 3 | 2.44 | 1.99 | 1.67
| 5 | 12642 | 5.42 | 4.55 | 4.64 | 3.72 | 2.97 | 2.43 | 1.98 | 1.66
| 6 | 23770 | 10.36 | 8.74 | 8.92 | 7.11 | 5.66 | 4.61 | 3.72 | 3.09
| 7 | 23865 | 10.33 | 8.71 | 8.9 | 7.09 | 5.67 | 4.61 | 3.75 | 3.1
| 8 | 23806 | 10.31 | 8.67 | 8.88 | 7.07 | 5.66 | 4.6 | 3.74 | 3.1
| 9 | 23888 | 10.29 | 8.66 | 8.89 | 7.07 | 5.65 | 4.6 | 3.73 | 3.1
| 10 | 36817 | 16.14 | 13.45 | 13.82 | 11.1 | 8.8 | 7.2 | 5.78 | 4.76
| 11 | 36965 | 15.98 | 13.36 | 13.72 | 11.02 | 8.79 | 7.19 | 5.8 | 4.77
| 12 | 36747 | 15.85 | 13.27 | 13.61 | 10.96 | 8.73 | 7.15 | 5.78 | 4.75
| 13 | 36899 | 15.87 | 13.22 | 13.59 | 10.96 | 8.75 | 7.17 | 5.79 | 4.77
LFS1N (Sta. 0+30; Offset -15') | 1 | 36306 | 19.3 | 16.18 | 16.47 | 13.13 | 10.27 | 8.14 | 6.43 | 5.18
| 2 | 12682 | 6.4 | 5.33 | 5.44 | 4.3 | 3.4 | 2.71 | 2.17 | 1.81
| 3 | 12653 | 6.34 | 5.26 | 5.39 | 4.29 | 3.39 | 2.71 | 2.18 | 1.8
| 4 | 12559 | 6.31 | 5.25 | 5.37 | 4.28 | 3.38 | 2.7 | 2.18 | 1.8
| 5 | 12564 | 6.3 | 5.24 | 5.37 | 4.28 | 3.38 | 2.7 | 2.17 | 1.8
| 6 | 23855 | 11.99 | 10.11 | 10.31 | 8.15 | 6.41 | 5.15 | 4.12 | 3.38
| 7 | 23549 | 11.94 | 10.03 | 10.3 | 8.13 | 6.4 | 5.15 | 4.13 | 3.39
| 8 | 23665 | 11.89 | 10 | 10.23 | 8.15 | 6.42 | 5.17 | 4.15 | 3.39
| 9 | 23905 | 11.89 | 10.01 | 10.24 | 8.15 | 6.41 | 5.17 | 4.13 | 3.39
| 10 | 36791 | 18.34 | 15.3 | 15.73 | 12.57 | 9.79 | 7.95 | 6.37 | 5.2
| 11 | 36597 | 18.23 | 15.23 | 15.61 | 12.51 | 9.78 | 7.95 | 6.38 | 5.2
| 12 | 36751 | 18.19 | 15.21 | 15.63 | 12.49 | 9.76 | 7.94 | 6.37 | 5.21
| 13 | 36807 | 18.24 | 15.25 | 15.69 | 12.54 | 9.86 | 7.98 | 6.41 | 5.23
LFS1N (Sta. 0+30; Offset -25') | 1 | 36063 | 18.99 | 16.05 | 16.33 | 13.12 | 10.33 | 8.3 | 6.6 | 5.33
| 2 | 12486 | 5.92 | 4.95 | 5.04 | 4.01 | 3.21 | 2.6 | 2.1 | 1.76
| 3 | 12542 | 5.84 | 4.87 | 4.96 | 3.96 | 3.18 | 2.58 | 2.1 | 1.75
| 4 | 12519 | 5.78 | 4.84 | 4.92 | 3.95 | 3.16 | 2.57 | 2.08 | 1.74
| 5 | 12444 | 5.77 | 4.84 | 4.94 | 3.95 | 3.17 | 2.57 | 2.09 | 1.75
| 6 | 23786 | 11.22 | 9.45 | 9.63 | 7.69 | 6.14 | 4.99 | 4.04 | 3.33
| 7 | 23847 | 11.11 | 9.36 | 9.55 | 7.62 | 6.11 | 4.96 | 4.03 | 3.33
| 8 | 23916 | 11.09 | 9.37 | 9.54 | 7.62 | 6.12 | 4.97 | 4.05 | 3.34
| 9 | 23877 | 11.1 | 9.36 | 9.56 | 7.64 | 6.13 | 4.96 | 4.04 | 3.34
| 10 | 36723 | 17.37 | 14.59 | 14.92 | 11.99 | 9.51 | 7.78 | 6.28 | 5.16
| 11 | 36999 | 17.18 | 14.44 | 14.78 | 11.9 | 9.45 | 7.74 | 6.27 | 5.17
| 12 | 36974 | 17.11 | 14.36 | 14.72 | 11.85 | 9.44 | 7.72 | 6.26 | 5.14
| 13 | 37017 | 17.05 | 14.32 | 14.68 | 11.83 | 9.42 | 7.71 | 6.25 | 5.17
Comments: Results are supposed to be reviewed by GDIT engineer.
Test Performed By: | Henry Fermin |  |  | Reviewed By:
Date: 04/08/2021 |  |  |  | Date:
Note on A9: Christopher Tomlinson: P-152, P-154, P-209, P-306, P-307, P-401, P-403, P-501

## HWD Form - LFS1S
ASTM D4694 - Heavy Weight Deflectometer (HWD)
Project: TO5 CC9 |  |  | Plate Radius (in): 5.91
Date: 04/08/2021 |  |  | Number of Sensors: 8
Technician: Henry Fermin |  |  | Radial Offset of Sensors (in): 0, -12, 12, 24, 36, 48, 60, 72
Layer Material: P-401 |  |  | Ground Temperature (°F): 55-57
Test Item: LFS1S |  |  | Ambient Temperature (°F): 58-61
Test Results
Location | Drop | Load, lbf | D0, mils | D1, mils | D2, mils | D3, mils | D4, mils | D5, mils | D6, mils | D7, mils
|  |  | 0 | -12 | 12 | 24 | 36 | 48 | 60 | 72
LFS1S (Sta. 0+15; Offset +5') | 1 | 35917 | 22.55 | 18.35 | 18.74 | 14.14 | 10.47 | 8 | 6.16 | 4.98
| 2 | 12539 | 7.07 | 5.67 | 5.75 | 4.36 | 3.29 | 2.58 | 2.04 | 1.72
| 3 | 12548 | 6.93 | 5.58 | 5.67 | 4.31 | 3.26 | 2.56 | 2.05 | 1.73
| 4 | 12612 | 6.88 | 5.53 | 5.61 | 4.28 | 3.24 | 2.55 | 2.04 | 1.72
| 5 | 12633 | 6.86 | 5.53 | 5.6 | 4.28 | 3.25 | 2.56 | 2.05 | 1.74
| 6 | 23542 | 13.13 | 10.66 | 10.9 | 8.24 | 6.17 | 4.87 | 3.87 | 3.23
| 7 | 23689 | 13.07 | 10.56 | 10.87 | 8.19 | 6.18 | 4.88 | 3.87 | 3.22
| 8 | 23650 | 13.01 | 10.54 | 10.79 | 8.16 | 6.15 | 4.87 | 3.86 | 3.22
| 9 | 23604 | 12.97 | 10.52 | 10.78 | 8.17 | 6.18 | 4.87 | 3.87 | 3.22
| 10 | 36420 | 20.44 | 16.52 | 16.94 | 12.92 | 9.68 | 7.61 | 6.02 | 4.96
| 11 | 36519 | 20.21 | 16.29 | 16.77 | 12.81 | 9.62 | 7.58 | 6.02 | 4.97
| 12 | 36653 | 20.19 | 16.22 | 16.77 | 12.8 | 9.62 | 7.61 | 6.04 | 4.97
| 13 | 36610 | 20.08 | 16.15 | 16.67 | 12.76 | 9.6 | 7.6 | 6.03 | 4.97
LFS1S (Sta. 0+15; Offset +15') | 1 | 35859 | 24.38 | 19.7 | 20.16 | 15.05 | 11.06 | 8.26 | 6.24 | 5.07
| 2 | 12532 | 7.97 | 6.43 | 6.54 | 4.91 | 3.63 | 2.78 | 2.15 | 1.79
| 3 | 12520 | 7.88 | 6.34 | 6.45 | 4.86 | 3.63 | 2.77 | 2.16 | 1.82
| 4 | 12557 | 7.85 | 6.33 | 6.4 | 4.84 | 3.62 | 2.77 | 2.15 | 1.82
| 5 | 12536 | 7.82 | 6.31 | 6.41 | 4.84 | 3.62 | 2.77 | 2.15 | 1.81
| 6 | 23492 | 14.82 | 12.1 | 12.34 | 9.27 | 6.87 | 5.26 | 4.07 | 3.37
| 7 | 23441 | 14.77 | 12.05 | 12.33 | 9.24 | 6.87 | 5.28 | 4.1 | 3.38
| 8 | 23487 | 14.75 | 12.05 | 12.35 | 9.26 | 6.89 | 5.3 | 4.11 | 3.4
| 9 | 23442 | 14.71 | 12.02 | 12.31 | 9.22 | 6.88 | 5.3 | 4.1 | 3.39
| 10 | 36175 | 22.93 | 18.55 | 19.09 | 14.4 | 10.67 | 8.2 | 6.31 | 5.19
| 11 | 36246 | 22.84 | 18.47 | 19.03 | 14.39 | 10.69 | 8.24 | 6.35 | 5.22
| 12 | 36311 | 22.77 | 18.49 | 19.05 | 14.42 | 10.74 | 8.27 | 6.38 | 5.25
| 13 | 36317 | 22.79 | 18.5 | 19.06 | 14.43 | 10.75 | 8.3 | 6.4 | 5.25
LFS1S (Sta. 0+15; Offset +25') | 1 | 36213 | 22.68 | 18.32 | 18.78 | 14.26 | 10.61 | 8.14 | 6.23 | 4.97
| 2 | 12557 | 7.03 | 5.59 | 5.74 | 4.31 | 3.25 | 2.56 | 2.05 | 1.7
| 3 | 12492 | 6.91 | 5.5 | 5.63 | 4.26 | 3.23 | 2.56 | 2.04 | 1.7
| 4 | 12646 | 6.86 | 5.5 | 5.6 | 4.27 | 3.25 | 2.57 | 2.05 | 1.69
| 5 | 12624 | 6.79 | 5.46 | 5.58 | 4.26 | 3.24 | 2.55 | 2.05 | 1.69
| 6 | 23569 | 13.1 | 10.56 | 10.79 | 8.21 | 6.19 | 4.91 | 3.88 | 3.17
| 7 | 23817 | 13.02 | 10.49 | 10.73 | 8.16 | 6.17 | 4.91 | 3.88 | 3.18
| 8 | 23587 | 12.95 | 10.43 | 10.72 | 8.13 | 6.17 | 4.89 | 3.87 | 3.19
| 9 | 23475 | 12.95 | 10.43 | 10.69 | 8.12 | 6.15 | 4.9 | 3.89 | 3.18
| 10 | 36597 | 20.47 | 16.5 | 16.92 | 12.96 | 9.74 | 7.71 | 6.06 | 4.91
| 11 | 36546 | 20.25 | 16.25 | 16.71 | 12.82 | 9.69 | 7.67 | 6.07 | 4.93
| 12 | 36749 | 20.03 | 16.11 | 16.56 | 12.72 | 9.64 | 7.64 | 6.05 | 4.91
| 13 | 36219 | 19.96 | 16.05 | 16.51 | 12.7 | 9.61 | 7.64 | 6.04 | 4.9
Comments: Results are supposed to be reviewed by GDIT engineer.
Test Performed By: | Henry Fermin |  |  | Reviewed By:
Date: 04/08/2021 |  |  |  | Date:
Test Results
Location | Drop | Load, lbf | D0, mils | D1, mils | D2, mils | D3, mils | D4, mils | D5, mils | D6, mils | D7, mils
|  |  | 0 | -12 | 12 | 24 | 36 | 48 | 60 | 72
LFS1S (Sta. 0+30; Offset +5') | 1 | 36000 | 22.16 | 18.11 | 18.59 | 14.24 | 10.67 | 8.24 | 6.26 | 5
| 2 | 12618 | 6.88 | 5.54 | 5.66 | 4.34 | 3.29 | 2.6 | 2.04 | 1.72
| 3 | 12661 | 6.7 | 5.44 | 5.54 | 4.25 | 3.24 | 2.59 | 2.04 | 1.71
| 4 | 12641 | 6.7 | 5.4 | 5.51 | 4.24 | 3.25 | 2.6 | 2.05 | 1.72
| 5 | 12690 | 6.71 | 5.41 | 5.53 | 4.27 | 3.27 | 2.6 | 2.05 | 1.73
| 6 | 23526 | 12.81 | 10.43 | 10.75 | 8.2 | 6.22 | 4.94 | 3.87 | 3.21
| 7 | 23612 | 12.7 | 10.34 | 10.64 | 8.15 | 6.16 | 4.93 | 3.86 | 3.21
| 8 | 23677 | 12.68 | 10.32 | 10.64 | 8.15 | 6.18 | 4.94 | 3.88 | 3.22
| 9 | 23577 | 12.58 | 10.27 | 10.56 | 8.09 | 6.13 | 4.91 | 3.85 | 3.21
| 10 | 36491 | 19.98 | 16.24 | 16.75 | 12.91 | 9.74 | 7.75 | 6.04 | 4.93
| 11 | 36458 | 19.7 | 15.99 | 16.52 | 12.73 | 9.67 | 7.69 | 6 | 4.92
| 12 | 36497 | 19.59 | 15.92 | 16.43 | 12.7 | 9.69 | 7.68 | 6.01 | 4.94
| 13 | 36498 | 19.49 | 15.83 | 16.39 | 12.66 | 9.62 | 7.68 | 6 | 4.93
LFS1S (Sta. 0+30; Offset +15') | 1 | 35819 | 24.41 | 19.71 | 20.33 | 15.15 | 11.1 | 8.26 | 6.25 | 4.95
| 2 | 12414 | 8.02 | 6.44 | 6.61 | 4.91 | 3.66 | 2.78 | 2.16 | 1.78
| 3 | 12594 | 7.92 | 6.37 | 6.52 | 4.88 | 3.65 | 2.78 | 2.17 | 1.79
| 4 | 12533 | 7.86 | 6.32 | 6.48 | 4.87 | 3.63 | 2.77 | 2.17 | 1.79
| 5 | 12560 | 7.84 | 6.32 | 6.48 | 4.87 | 3.65 | 2.78 | 2.17 | 1.81
| 6 | 23580 | 14.9 | 12.13 | 12.47 | 9.3 | 6.89 | 5.24 | 4.07 | 3.33
| 7 | 23504 | 14.82 | 12.05 | 12.36 | 9.26 | 6.86 | 5.27 | 4.09 | 3.34
| 8 | 23626 | 14.83 | 12.05 | 12.42 | 9.3 | 6.91 | 5.29 | 4.13 | 3.37
| 9 | 23516 | 14.76 | 12.02 | 12.35 | 9.26 | 6.86 | 5.26 | 4.09 | 3.35
| 10 | 36309 | 22.96 | 18.53 | 19.14 | 14.46 | 10.72 | 8.19 | 6.34 | 5.13
| 11 | 36181 | 22.81 | 18.49 | 19.1 | 14.39 | 10.67 | 8.2 | 6.35 | 5.14
| 12 | 36137 | 22.74 | 18.43 | 19.05 | 14.41 | 10.69 | 8.22 | 6.37 | 5.15
| 13 | 36307 | 22.75 | 18.46 | 19.1 | 14.44 | 10.73 | 8.25 | 6.4 | 5.19
LFS1S (Sta. 0+30; Offset +25') | 1 | 36184 | 21.63 | 17.69 | 18.02 | 13.89 | 10.5 | 8.04 | 6.15 | 4.88
| 2 | 12768 | 6.73 | 5.42 | 5.52 | 4.24 | 3.25 | 2.55 | 2.01 | 1.67
| 3 | 12785 | 6.57 | 5.31 | 5.39 | 4.15 | 3.2 | 2.52 | 2 | 1.66
| 4 | 12743 | 6.54 | 5.31 | 5.36 | 4.15 | 3.21 | 2.53 | 2.01 | 1.67
| 5 | 12813 | 6.54 | 5.28 | 5.34 | 4.14 | 3.22 | 2.52 | 2.01 | 1.66
| 6 | 23702 | 12.54 | 10.22 | 10.45 | 8.01 | 6.15 | 4.83 | 3.81 | 3.11
| 7 | 23680 | 12.44 | 10.11 | 10.37 | 7.96 | 6.14 | 4.83 | 3.82 | 3.12
| 8 | 23606 | 12.4 | 10.09 | 10.33 | 7.94 | 6.1 | 4.82 | 3.81 | 3.12
| 9 | 23696 | 12.41 | 10.13 | 10.36 | 7.94 | 6.14 | 4.84 | 3.82 | 3.11
| 10 | 36591 | 19.56 | 15.91 | 16.3 | 12.62 | 9.67 | 7.58 | 5.92 | 4.81
| 11 | 36361 | 19.32 | 15.72 | 16.08 | 12.47 | 9.61 | 7.53 | 5.91 | 4.81
| 12 | 36579 | 19.26 | 15.62 | 16.04 | 12.44 | 9.61 | 7.54 | 5.9 | 4.81
| 13 | 36356 | 19.15 | 15.59 | 16.02 | 12.42 | 9.56 | 7.55 | 5.92 | 4.81
Comments: Results are supposed to be reviewed by GDIT engineer.
Test Performed By: | Henry Fermin |  |  | Reviewed By:
Date: 04/08/2021 |  |  |  | Date:
Note on A9: Christopher Tomlinson: P-152, P-154, P-209, P-306, P-307, P-401, P-403, P-501

## HWD Form - LFS2N
ASTM D4694 - Heavy Weight Deflectometer (HWD)
Project: TO5 CC9 |  |  | Plate Radius (in): 5.91
Date: 04/08/2021 |  |  | Number of Sensors: 8
Technician: Henry Fermin |  |  | Radial Offset of Sensors (in): 0, -12, 12, 24, 36, 48, 60, 72
Layer Material: P-401 |  |  | Ground Temperature (°F): 52-54
Test Item: LFS2N |  |  | Ambient Temperature (°F): 51-56
Test Results
Location | Drop | Load, lbf | D0, mils | D1, mils | D2, mils | D3, mils | D4, mils | D5, mils | D6, mils | D7, mils
|  |  | 0 | -12 | 12 | 24 | 36 | 48 | 60 | 72
LFS2N (Sta. 0+75; Offset -5') | 1 | 36308 | 18.27 | 15.02 | 15.45 | 12.27 | 9.58 | 7.64 | 5.97 | 4.89
| 2 | 12733 | 5.73 | 4.7 | 4.82 | 3.78 | 2.99 | 2.41 | 1.95 | 1.63
| 3 | 12720 | 5.66 | 4.6 | 4.73 | 3.73 | 2.96 | 2.39 | 1.93 | 1.63
| 4 | 12564 | 5.64 | 4.59 | 4.72 | 3.72 | 2.95 | 2.4 | 1.94 | 1.64
| 5 | 12696 | 5.64 | 4.6 | 4.75 | 3.73 | 2.96 | 2.4 | 1.94 | 1.64
| 6 | 23897 | 10.74 | 8.87 | 9.09 | 7.17 | 5.64 | 4.58 | 3.69 | 3.07
| 7 | 23916 | 10.71 | 8.82 | 9.05 | 7.14 | 5.63 | 4.57 | 3.69 | 3.06
| 8 | 23975 | 10.65 | 8.77 | 9.05 | 7.09 | 5.61 | 4.56 | 3.67 | 3.05
| 9 | 23765 | 10.64 | 8.76 | 9.05 | 7.11 | 5.61 | 4.56 | 3.69 | 3.06
| 10 | 36843 | 16.75 | 13.7 | 14.18 | 11.24 | 8.81 | 7.15 | 5.75 | 4.75
| 11 | 36879 | 16.57 | 13.54 | 13.98 | 11.11 | 8.73 | 7.1 | 5.73 | 4.74
| 12 | 36840 | 16.5 | 13.44 | 13.92 | 11.05 | 8.71 | 7.09 | 5.72 | 4.74
| 13 | 36891 | 16.4 | 13.4 | 13.88 | 11.03 | 8.7 | 7.09 | 5.72 | 4.75
LFS2N (Sta. 0+75; Offset -15') | 1 | 36415 | 20.08 | 16.62 | 16.96 | 13.38 | 10.45 | 8.26 | 6.49 | 5.27
| 2 | 12615 | 6.58 | 5.41 | 5.53 | 4.32 | 3.41 | 2.69 | 2.15 | 1.8
| 3 | 12578 | 6.48 | 5.34 | 5.45 | 4.28 | 3.38 | 2.68 | 2.15 | 1.79
| 4 | 12490 | 6.43 | 5.3 | 5.4 | 4.25 | 3.36 | 2.67 | 2.15 | 1.78
| 5 | 12591 | 6.43 | 5.3 | 5.41 | 4.27 | 3.36 | 2.68 | 2.14 | 1.79
| 6 | 23773 | 12.36 | 10.25 | 10.46 | 8.2 | 6.44 | 5.16 | 4.12 | 3.41
| 7 | 23773 | 12.24 | 10.19 | 10.39 | 8.16 | 6.42 | 5.16 | 4.12 | 3.41
| 8 | 23894 | 12.21 | 10.16 | 10.34 | 8.14 | 6.42 | 5.15 | 4.11 | 3.42
| 9 | 23886 | 12.19 | 10.16 | 10.39 | 8.17 | 6.43 | 5.17 | 4.13 | 3.43
| 10 | 36881 | 18.79 | 15.52 | 15.91 | 12.59 | 9.86 | 7.97 | 6.38 | 5.25
| 11 | 36430 | 18.67 | 15.43 | 15.82 | 12.54 | 9.83 | 7.99 | 6.4 | 5.27
| 12 | 36772 | 18.65 | 15.39 | 15.8 | 12.55 | 9.84 | 7.99 | 6.41 | 5.28
| 13 | 36690 | 18.59 | 15.36 | 15.77 | 12.52 | 9.83 | 7.97 | 6.4 | 5.28
LFS2N (Sta. 0+75; Offset -25') | 1 | 36492 | 17.29 | 14.55 | 14.97 | 12.18 | 9.73 | 7.92 | 6.32 | 5.13
| 2 | 12662 | 5.43 | 4.55 | 4.66 | 3.74 | 3.04 | 2.46 | 2.01 | 1.68
| 3 | 12617 | 5.38 | 4.49 | 4.61 | 3.72 | 3.04 | 2.46 | 2.03 | 1.69
| 4 | 12659 | 5.37 | 4.48 | 4.58 | 3.73 | 3.04 | 2.47 | 2.03 | 1.68
| 5 | 12547 | 5.38 | 4.49 | 4.59 | 3.73 | 3.04 | 2.46 | 2.03 | 1.69
| 6 | 23879 | 10.31 | 8.69 | 8.92 | 7.17 | 5.83 | 4.76 | 3.88 | 3.21
| 7 | 23512 | 10.27 | 8.65 | 8.86 | 7.15 | 5.82 | 4.75 | 3.89 | 3.22
| 8 | 23924 | 10.22 | 8.62 | 8.87 | 7.14 | 5.82 | 4.75 | 3.88 | 3.21
| 9 | 24055 | 10.26 | 8.61 | 8.83 | 7.15 | 5.82 | 4.76 | 3.88 | 3.22
| 10 | 37001 | 16.01 | 13.42 | 13.76 | 11.24 | 9.03 | 7.46 | 6.05 | 4.99
| 11 | 37140 | 15.85 | 13.3 | 13.63 | 11.16 | 8.97 | 7.44 | 6.03 | 4.98
| 12 | 37027 | 15.85 | 13.29 | 13.64 | 11.14 | 8.97 | 7.43 | 6.05 | 5
| 13 | 37017 | 15.79 | 13.23 | 13.6 | 11.12 | 8.95 | 7.41 | 6.04 | 4.98
Comments: Results are supposed to be reviewed by GDIT engineer.
Test Performed By: | Henry Fermin |  |  | Reviewed By:
Date: 04/08/2021 |  |  |  | Date:
Test Results
Location | Drop | Load, lbf | D0, mils | D1, mils | D2, mils | D3, mils | D4, mils | D5, mils | D6, mils | D7, mils
|  |  | 0 | -12 | 12 | 24 | 36 | 48 | 60 | 72
LFS2N (Sta. 0+90; Offset -5') | 1 | 36313 | 16.8 | 14.14 | 14.34 | 11.62 | 9.22 | 7.43 | 5.95 | 4.83
| 2 | 12663 | 5.32 | 4.46 | 4.48 | 3.63 | 2.93 | 2.37 | 1.95 | 1.63
| 3 | 12640 | 5.27 | 4.38 | 4.44 | 3.59 | 2.89 | 2.37 | 1.95 | 1.62
| 4 | 12620 | 5.23 | 4.35 | 4.42 | 3.57 | 2.87 | 2.35 | 1.94 | 1.63
| 5 | 12600 | 5.22 | 4.33 | 4.39 | 3.56 | 2.88 | 2.35 | 1.94 | 1.61
| 6 | 23785 | 10.01 | 8.4 | 8.51 | 6.84 | 5.51 | 4.5 | 3.68 | 3.03
| 7 | 23848 | 9.97 | 8.35 | 8.48 | 6.81 | 5.5 | 4.48 | 3.69 | 3.03
| 8 | 23838 | 9.94 | 8.32 | 8.47 | 6.82 | 5.5 | 4.49 | 3.7 | 3.04
| 9 | 23868 | 9.94 | 8.34 | 8.47 | 6.82 | 5.49 | 4.49 | 3.7 | 3.06
| 10 | 36821 | 15.54 | 12.96 | 13.23 | 10.72 | 8.57 | 7.02 | 5.71 | 4.72
| 11 | 36808 | 15.4 | 12.82 | 13.07 | 10.62 | 8.51 | 6.98 | 5.71 | 4.72
| 12 | 36683 | 15.29 | 12.74 | 13.02 | 10.57 | 8.49 | 6.97 | 5.7 | 4.71
| 13 | 36951 | 15.26 | 12.74 | 13.03 | 10.59 | 8.49 | 6.98 | 5.72 | 4.74
LFS2N (Sta. 0+90; Offset -15') | 1 | 36417 | 19.07 | 15.89 | 16.19 | 12.98 | 10.25 | 8.19 | 6.48 | 5.21
| 2 | 12506 | 6.19 | 5.16 | 5.25 | 4.18 | 3.31 | 2.67 | 2.14 | 1.77
| 3 | 12545 | 6.17 | 5.11 | 5.18 | 4.17 | 3.32 | 2.68 | 2.16 | 1.79
| 4 | 12622 | 6.15 | 5.1 | 5.2 | 4.15 | 3.29 | 2.66 | 2.16 | 1.77
| 5 | 12548 | 6.12 | 5.07 | 5.16 | 4.15 | 3.29 | 2.67 | 2.16 | 1.78
| 6 | 23850 | 11.71 | 9.79 | 10.01 | 7.95 | 6.32 | 5.12 | 4.1 | 3.36
| 7 | 23646 | 11.66 | 9.75 | 9.98 | 7.96 | 6.33 | 5.13 | 4.12 | 3.37
| 8 | 23916 | 11.63 | 9.71 | 9.96 | 7.94 | 6.32 | 5.12 | 4.13 | 3.37
| 9 | 23776 | 11.6 | 9.7 | 9.96 | 7.95 | 6.32 | 5.13 | 4.13 | 3.38
| 10 | 36806 | 17.92 | 14.89 | 15.25 | 12.27 | 9.74 | 7.91 | 6.36 | 5.2
| 11 | 36718 | 17.81 | 14.86 | 15.22 | 12.24 | 9.69 | 7.9 | 6.37 | 5.21
| 12 | 37033 | 17.81 | 14.81 | 15.2 | 12.25 | 9.73 | 7.93 | 6.39 | 5.22
| 13 | 36565 | 17.82 | 14.81 | 15.21 | 12.25 | 9.7 | 7.93 | 6.4 | 5.22
LFS2N (Sta. 0+90; Offset -25') | 1 | 36575 | 16.6 | 14.06 | 14.38 | 11.8 | 9.5 | 7.76 | 6.23 | 5.08
| 2 | 12636 | 5.2 | 4.37 | 4.48 | 3.62 | 2.97 | 2.42 | 1.98 | 1.66
| 3 | 12575 | 5.17 | 4.33 | 4.42 | 3.61 | 2.97 | 2.42 | 1.99 | 1.69
| 4 | 12669 | 5.15 | 4.31 | 4.44 | 3.6 | 2.95 | 2.41 | 1.98 | 1.65
| 5 | 12475 | 5.13 | 4.29 | 4.4 | 3.6 | 2.94 | 2.41 | 1.98 | 1.66
| 6 | 23700 | 9.9 | 8.43 | 8.58 | 6.95 | 5.68 | 4.68 | 3.82 | 3.17
| 7 | 23763 | 9.84 | 8.35 | 8.55 | 6.95 | 5.68 | 4.67 | 3.83 | 3.19
| 8 | 24012 | 9.83 | 8.34 | 8.52 | 6.93 | 5.67 | 4.67 | 3.83 | 3.19
| 9 | 23821 | 9.8 | 8.34 | 8.49 | 6.92 | 5.67 | 4.66 | 3.81 | 3.19
| 10 | 37021 | 15.41 | 12.95 | 13.28 | 10.9 | 8.84 | 7.29 | 5.96 | 4.93
| 11 | 36854 | 15.18 | 12.79 | 13.1 | 10.75 | 8.73 | 7.22 | 5.9 | 4.89
| 12 | 36891 | 15.18 | 12.76 | 13.08 | 10.73 | 8.73 | 7.22 | 5.91 | 4.91
| 13 | 36889 | 15.13 | 12.72 | 13.08 | 10.72 | 8.73 | 7.21 | 5.91 | 4.9
Comments: Results are supposed to be reviewed by GDIT engineer.
Test Performed By: | Henry Fermin |  |  | Reviewed By:
Date: 04/08/2021 |  |  |  | Date:
Note on A9: Christopher Tomlinson: P-152, P-154, P-209, P-306, P-307, P-401, P-403, P-501

## HWD Form - LFS2S
ASTM D4694 - Heavy Weight Deflectometer (HWD)
Project: TO5 CC9 |  |  | Plate Radius (in): 5.91
Date: 04/08/2021 |  |  | Number of Sensors: 8
Technician: Henry Fermin |  |  | Radial Offset of Sensors (in): 0, -12, 12, 24, 36, 48, 60, 72
Layer Material: P-401 |  |  | Ground Temperature (°F): 55-57
Test Item: LFS2S |  |  | Ambient Temperature (°F): 58-61
Test Results
Location | Drop | Load, lbf | D0, mils | D1, mils | D2, mils | D3, mils | D4, mils | D5, mils | D6, mils | D7, mils
|  |  | 0 | -12 | 12 | 24 | 36 | 48 | 60 | 72
LFS2S (Sta. 0+75; Offset +5') | 1 | 36046 | 23.08 | 18.66 | 19.08 | 14.39 | 10.65 | 8.19 | 6.32 | 4.99
| 2 | 12504 | 7.08 | 5.62 | 5.74 | 4.29 | 3.23 | 2.55 | 2.05 | 1.7
| 3 | 12581 | 6.96 | 5.53 | 5.65 | 4.25 | 3.22 | 2.57 | 2.06 | 1.72
| 4 | 12568 | 6.93 | 5.51 | 5.61 | 4.23 | 3.2 | 2.55 | 2.05 | 1.71
| 5 | 12545 | 6.86 | 5.49 | 5.63 | 4.21 | 3.2 | 2.56 | 2.05 | 1.71
| 6 | 23565 | 13.22 | 10.66 | 10.9 | 8.19 | 6.18 | 4.88 | 3.9 | 3.2
| 7 | 23551 | 13.13 | 10.54 | 10.81 | 8.13 | 6.14 | 4.88 | 3.91 | 3.21
| 8 | 23540 | 13.06 | 10.52 | 10.78 | 8.14 | 6.13 | 4.88 | 3.91 | 3.21
| 9 | 23618 | 13.03 | 10.51 | 10.75 | 8.1 | 6.12 | 4.88 | 3.9 | 3.21
| 10 | 36571 | 20.67 | 16.63 | 17.12 | 12.97 | 9.76 | 7.68 | 6.08 | 4.94
| 11 | 36574 | 20.39 | 16.32 | 16.86 | 12.79 | 9.68 | 7.64 | 6.08 | 4.95
| 12 | 36689 | 20.28 | 16.24 | 16.76 | 12.76 | 9.63 | 7.65 | 6.09 | 4.95
| 13 | 36559 | 20.1 | 16.15 | 16.67 | 12.69 | 9.6 | 7.62 | 6.08 | 4.94
LFS2S (Sta. 0+75; Offset +15') | 1 | 35618 | 25.32 | 20.78 | 21.28 | 16.14 | 12.04 | 9.01 | 6.84 | 5.42
| 2 | 12501 | 8.09 | 6.63 | 6.72 | 5.08 | 3.79 | 2.91 | 2.26 | 1.87
| 3 | 12399 | 7.97 | 6.47 | 6.59 | 4.99 | 3.75 | 2.91 | 2.27 | 1.86
| 4 | 12561 | 7.91 | 6.42 | 6.57 | 4.99 | 3.75 | 2.91 | 2.26 | 1.88
| 5 | 12635 | 7.85 | 6.4 | 6.53 | 4.97 | 3.75 | 2.9 | 2.27 | 1.86
| 6 | 23527 | 15.02 | 12.38 | 12.63 | 9.6 | 7.2 | 5.56 | 4.34 | 3.53
| 7 | 23473 | 14.92 | 12.26 | 12.58 | 9.52 | 7.16 | 5.54 | 4.33 | 3.54
| 8 | 23493 | 14.93 | 12.27 | 12.53 | 9.54 | 7.18 | 5.56 | 4.34 | 3.54
| 9 | 23531 | 14.87 | 12.23 | 12.57 | 9.54 | 7.18 | 5.57 | 4.36 | 3.55
| 10 | 36188 | 23.11 | 18.92 | 19.43 | 14.86 | 11.18 | 8.67 | 6.76 | 5.48
| 11 | 36359 | 22.97 | 18.79 | 19.38 | 14.83 | 11.25 | 8.7 | 6.8 | 5.51
| 12 | 36300 | 22.88 | 18.74 | 19.33 | 14.83 | 11.27 | 8.73 | 6.83 | 5.54
| 13 | 36239 | 22.83 | 18.7 | 19.25 | 14.8 | 11.27 | 8.71 | 6.82 | 5.53
LFS2S (Sta. 0+75; Offset +25') | 1 | 36149 | 23.55 | 19.33 | 19.76 | 15.03 | 11.07 | 8.49 | 6.53 | 5.1
| 2 | 12537 | 7.18 | 5.77 | 5.89 | 4.45 | 3.36 | 2.61 | 2.1 | 1.72
| 3 | 12622 | 7.08 | 5.71 | 5.79 | 4.42 | 3.35 | 2.63 | 2.1 | 1.74
| 4 | 12667 | 7.05 | 5.68 | 5.77 | 4.4 | 3.36 | 2.62 | 2.12 | 1.74
| 5 | 12657 | 6.99 | 5.64 | 5.78 | 4.39 | 3.33 | 2.63 | 2.12 | 1.73
| 6 | 23550 | 13.49 | 10.97 | 11.24 | 8.5 | 6.43 | 5.02 | 4.02 | 3.24
| 7 | 23702 | 13.35 | 10.87 | 11.11 | 8.46 | 6.39 | 5.03 | 4.02 | 3.25
| 8 | 23613 | 13.29 | 10.82 | 11.06 | 8.4 | 6.36 | 5.02 | 4 | 3.27
| 9 | 23676 | 13.33 | 10.87 | 11.11 | 8.47 | 6.4 | 5.06 | 4.05 | 3.28
| 10 | 36543 | 21.03 | 17.09 | 17.55 | 13.45 | 10.09 | 7.92 | 6.25 | 5.02
| 11 | 36638 | 20.85 | 16.94 | 17.42 | 13.35 | 10.03 | 7.93 | 6.27 | 5.05
| 12 | 36597 | 20.66 | 16.8 | 17.31 | 13.27 | 9.98 | 7.9 | 6.25 | 5.05
| 13 | 36566 | 20.55 | 16.74 | 17.28 | 13.23 | 9.99 | 7.89 | 6.26 | 5.04
Comments: Results are supposed to be reviewed by GDIT engineer.
Test Performed By: | Henry Fermin |  |  | Reviewed By:
Date: 04/08/2021 |  |  |  | Date:
Test Results
Location | Drop | Load, lbf | D0, mils | D1, mils | D2, mils | D3, mils | D4, mils | D5, mils | D6, mils | D7, mils
|  |  | 0 | -12 | 12 | 24 | 36 | 48 | 60 | 72
LFS2S (Sta. 0+90; Offset +5') | 1 | 36301 | 21.77 | 17.77 | 18.24 | 13.98 | 10.48 | 8.07 | 6.23 | 5
| 2 | 12572 | 6.75 | 5.45 | 5.54 | 4.22 | 3.25 | 2.53 | 2.03 | 1.69
| 3 | 12606 | 6.61 | 5.36 | 5.43 | 4.17 | 3.22 | 2.54 | 2.03 | 1.72
| 4 | 12703 | 6.59 | 5.34 | 5.45 | 4.18 | 3.22 | 2.55 | 2.04 | 1.73
| 5 | 12610 | 6.53 | 5.28 | 5.41 | 4.13 | 3.19 | 2.52 | 2.02 | 1.71
| 6 | 23588 | 12.52 | 10.25 | 10.47 | 7.99 | 6.13 | 4.83 | 3.86 | 3.2
| 7 | 23593 | 12.46 | 10.21 | 10.4 | 7.95 | 6.1 | 4.82 | 3.85 | 3.19
| 8 | 23692 | 12.38 | 10.2 | 10.4 | 7.95 | 6.1 | 4.83 | 3.86 | 3.2
| 9 | 23612 | 12.39 | 10.14 | 10.35 | 7.93 | 6.09 | 4.81 | 3.84 | 3.19
| 10 | 36620 | 19.53 | 15.89 | 16.37 | 12.59 | 9.6 | 7.55 | 5.99 | 4.92
| 11 | 36620 | 19.29 | 15.74 | 16.18 | 12.47 | 9.52 | 7.53 | 5.99 | 4.93
| 12 | 36621 | 19.19 | 15.6 | 16.1 | 12.39 | 9.49 | 7.51 | 5.98 | 4.92
| 13 | 36666 | 19.13 | 15.6 | 16.1 | 12.42 | 9.51 | 7.53 | 6 | 4.94
LFS2S (Sta. 0+90; Offset +15') | 1 | 35698 | 24.54 | 20.32 | 20.92 | 16 | 11.93 | 9.1 | 6.92 | 5.46
| 2 | 12501 | 7.91 | 6.47 | 6.69 | 5.04 | 3.82 | 2.93 | 2.29 | 1.88
| 3 | 12501 | 7.7 | 6.28 | 6.46 | 4.92 | 3.76 | 2.89 | 2.27 | 1.87
| 4 | 12495 | 7.62 | 6.26 | 6.41 | 4.9 | 3.73 | 2.89 | 2.27 | 1.87
| 5 | 12562 | 7.59 | 6.26 | 6.44 | 4.89 | 3.74 | 2.89 | 2.27 | 1.88
| 6 | 23391 | 14.59 | 12.1 | 12.44 | 9.49 | 7.22 | 5.57 | 4.36 | 3.54
| 7 | 23528 | 14.5 | 12.05 | 12.37 | 9.45 | 7.2 | 5.58 | 4.39 | 3.57
| 8 | 23470 | 14.42 | 11.99 | 12.33 | 9.46 | 7.21 | 5.59 | 4.38 | 3.57
| 9 | 23510 | 14.37 | 11.95 | 12.26 | 9.42 | 7.19 | 5.57 | 4.39 | 3.56
| 10 | 36305 | 22.32 | 18.48 | 19.07 | 14.71 | 11.14 | 8.69 | 6.8 | 5.51
| 11 | 36300 | 22.27 | 18.38 | 19.02 | 14.71 | 11.17 | 8.73 | 6.85 | 5.54
| 12 | 36398 | 22.22 | 18.37 | 19.01 | 14.71 | 11.19 | 8.75 | 6.87 | 5.56
| 13 | 36349 | 22.15 | 18.3 | 18.98 | 14.7 | 11.19 | 8.77 | 6.88 | 5.57
LFS2S (Sta. 0+90; Offset +25') | 1 | 35993 | 22.42 | 18.44 | 18.89 | 14.47 | 10.89 | 8.34 | 6.46 | 5.14
| 2 | 12586 | 6.79 | 5.51 | 5.61 | 4.3 | 3.3 | 2.56 | 2.07 | 1.72
| 3 | 12561 | 6.7 | 5.44 | 5.52 | 4.23 | 3.27 | 2.55 | 2.07 | 1.72
| 4 | 12560 | 6.66 | 5.4 | 5.52 | 4.23 | 3.28 | 2.56 | 2.08 | 1.73
| 5 | 12647 | 6.66 | 5.41 | 5.48 | 4.23 | 3.28 | 2.57 | 2.09 | 1.74
| 6 | 23686 | 12.81 | 10.51 | 10.77 | 8.22 | 6.32 | 4.96 | 3.97 | 3.25
| 7 | 23775 | 12.74 | 10.42 | 10.71 | 8.18 | 6.3 | 4.97 | 3.97 | 3.27
| 8 | 23699 | 12.67 | 10.37 | 10.67 | 8.15 | 6.29 | 4.97 | 3.98 | 3.26
| 9 | 23675 | 12.71 | 10.43 | 10.7 | 8.18 | 6.33 | 4.99 | 4 | 3.3
| 10 | 36634 | 20.05 | 16.38 | 16.85 | 13 | 9.91 | 7.8 | 6.22 | 5.05
| 11 | 36740 | 19.85 | 16.19 | 16.64 | 12.85 | 9.85 | 7.78 | 6.22 | 5.08
| 12 | 36620 | 19.63 | 16.04 | 16.5 | 12.76 | 9.79 | 7.76 | 6.2 | 5.05
| 13 | 36478 | 19.53 | 15.92 | 16.39 | 12.71 | 9.77 | 7.74 | 6.19 | 5.05
Comments: Results are supposed to be reviewed by GDIT engineer.
Test Performed By: | Henry Fermin |  |  | Reviewed By:
Date: 04/08/2021 |  |  |  | Date:
Note on A9: Christopher Tomlinson: P-152, P-154, P-209, P-306, P-307, P-401, P-403, P-501

## HWD Form - LFC3N
ASTM D4694 - Heavy Weight Deflectometer (HWD)
Project: TO5 CC9 |  |  | Plate Radius (in): 5.91
Date: 04/08/2021 |  |  | Number of Sensors: 8
Technician: Henry Fermin |  |  | Radial Offset of Sensors (in): 0, -12, 12, 24, 36, 48, 60, 72
Layer Material: P-401 |  |  | Ground Temperature (°F): 52-54
Test Item: LFC3N |  |  | Ambient Temperature (°F): 51-56
Test Results
Location | Drop | Load, lbf | D0, mils | D1, mils | D2, mils | D3, mils | D4, mils | D5, mils | D6, mils | D7, mils
|  |  | 0 | -12 | 12 | 24 | 36 | 48 | 60 | 72
LFC3N (Sta. 1+35; Offset -5') | 1 | 34478 | 49.42 | 37.55 | 38.85 | 25.97 | 16.68 | 11.11 | 7.78 | 5.86
| 2 | 12301 | 13.75 | 10.1 | 10.5 | 6.7 | 4.33 | 3.05 | 2.33 | 1.94
| 3 | 12387 | 12.91 | 9.49 | 9.83 | 6.38 | 4.19 | 2.99 | 2.31 | 1.91
| 4 | 12299 | 12.67 | 9.33 | 9.66 | 6.3 | 4.15 | 3 | 2.31 | 1.91
| 5 | 12261 | 12.52 | 9.27 | 9.6 | 6.29 | 4.16 | 3.01 | 2.32 | 1.93
| 6 | 23182 | 25.23 | 18.9 | 19.57 | 12.95 | 8.51 | 6.08 | 4.57 | 3.69
| 7 | 23207 | 24.78 | 18.51 | 19.23 | 12.77 | 8.52 | 6.06 | 4.6 | 3.72
| 8 | 23273 | 24.53 | 18.37 | 19.05 | 12.71 | 8.51 | 6.09 | 4.62 | 3.74
| 9 | 23268 | 24.34 | 18.25 | 18.9 | 12.63 | 8.47 | 6.06 | 4.59 | 3.73
| 10 | 35321 | 38.74 | 29.05 | 30.26 | 20.41 | 13.64 | 9.68 | 7.23 | 5.77
| 11 | 35699 | 38.45 | 28.81 | 30.04 | 20.33 | 13.58 | 9.7 | 7.28 | 5.85
| 12 | 35356 | 38.13 | 28.57 | 29.84 | 20.25 | 13.58 | 9.73 | 7.33 | 5.89
| 13 | 35631 | 37.91 | 28.48 | 29.71 | 20.19 | 13.59 | 9.74 | 7.33 | 5.89
LFC3N (Sta. 1+35; Offset -15') | 1 | 32489 | 87.97 | 62.27 | 65.31 | 39.88 | 23.69 | 14.23 | 9.36 | 6.86
| 2 | 11667 | 23.86 | 16.5 | 17.16 | 10.11 | 6.06 | 3.85 | 2.78 | 2.25
| 3 | 11795 | 21.47 | 14.88 | 15.51 | 9.26 | 5.63 | 3.75 | 2.75 | 2.22
| 4 | 11779 | 20.65 | 14.39 | 14.98 | 9.05 | 5.59 | 3.76 | 2.79 | 2.26
| 5 | 11913 | 20.14 | 14.09 | 14.67 | 8.91 | 5.51 | 3.75 | 2.76 | 2.23
| 6 | 22197 | 40.96 | 29.05 | 30.4 | 18.67 | 11.58 | 7.65 | 5.56 | 4.4
| 7 | 22435 | 39.91 | 28.44 | 29.75 | 18.42 | 11.61 | 7.7 | 5.63 | 4.46
| 8 | 22356 | 39.06 | 27.95 | 29.19 | 18.21 | 11.56 | 7.72 | 5.65 | 4.49
| 9 | 22369 | 38.63 | 27.74 | 29 | 18.15 | 11.55 | 7.73 | 5.67 | 4.49
| 10 | 34355 | 60.4 | 43.53 | 45.62 | 28.96 | 18.44 | 12.28 | 8.92 | 7.03
| 11 | 34484 | 60.22 | 43.57 | 45.75 | 29.18 | 18.63 | 12.49 | 9.1 | 7.13
| 12 | 34228 | 59.88 | 43.46 | 45.64 | 29.25 | 18.79 | 12.6 | 9.16 | 7.21
| 13 | 34475 | 59.39 | 43.23 | 45.41 | 29.17 | 18.8 | 12.59 | 9.17 | 7.21
LFC3N (Sta. 1+35; Offset -25') | 1 | 34687 | 48.22 | 36.84 | 39.01 | 25.72 | 16.57 | 11 | 7.72 | 5.92
| 2 | 12174 | 13.51 | 10.01 | 10.55 | 6.74 | 4.42 | 3.12 | 2.41 | 2.02
| 3 | 12314 | 12.77 | 9.48 | 9.98 | 6.47 | 4.32 | 3.1 | 2.43 | 2.03
| 4 | 12246 | 12.54 | 9.31 | 9.81 | 6.4 | 4.3 | 3.1 | 2.41 | 2.01
| 5 | 12309 | 12.36 | 9.26 | 9.75 | 6.37 | 4.27 | 3.11 | 2.41 | 2.01
| 6 | 22963 | 25.11 | 18.92 | 19.99 | 13.14 | 8.75 | 6.22 | 4.74 | 3.87
| 7 | 23125 | 24.7 | 18.6 | 19.66 | 12.98 | 8.73 | 6.2 | 4.76 | 3.9
| 8 | 23204 | 24.47 | 18.46 | 19.51 | 12.94 | 8.71 | 6.24 | 4.79 | 3.92
| 9 | 23295 | 24.35 | 18.38 | 19.46 | 12.92 | 8.74 | 6.24 | 4.79 | 3.92
| 10 | 35666 | 38.48 | 29.13 | 30.88 | 20.67 | 13.89 | 9.84 | 7.41 | 5.99
| 11 | 35639 | 38.15 | 28.87 | 30.66 | 20.6 | 13.91 | 9.89 | 7.44 | 6.03
| 12 | 35433 | 37.94 | 28.75 | 30.56 | 20.6 | 13.93 | 9.93 | 7.48 | 6.05
| 13 | 35667 | 37.7 | 28.57 | 30.44 | 20.52 | 13.91 | 9.91 | 7.46 | 6.04
Comments: Results are supposed to be reviewed by GDIT engineer.
Test Performed By: | Henry Fermin |  |  | Reviewed By:
Date: 04/08/2021 |  |  |  | Date:
Test Results
Location | Drop | Load, lbf | D0, mils | D1, mils | D2, mils | D3, mils | D4, mils | D5, mils | D6, mils | D7, mils
|  |  | 0 | -12 | 12 | 24 | 36 | 48 | 60 | 72
LFC3N (Sta. 1+50; Offset -5') | 1 | 34858 | 46.99 | 36.19 | 37.45 | 24.99 | 16.31 | 10.93 | 7.54 | 5.74
| 2 | 12350 | 13.12 | 9.73 | 10.12 | 6.47 | 4.2 | 2.99 | 2.24 | 1.88
| 3 | 12296 | 12.35 | 9.18 | 9.46 | 6.15 | 4.06 | 2.93 | 2.23 | 1.86
| 4 | 12369 | 12.11 | 9.04 | 9.32 | 6.09 | 4.04 | 2.93 | 2.24 | 1.87
| 5 | 12307 | 11.98 | 8.95 | 9.24 | 6.06 | 4.04 | 2.93 | 2.24 | 1.88
| 6 | 23219 | 24.11 | 18.27 | 18.92 | 12.52 | 8.33 | 5.95 | 4.42 | 3.63
| 7 | 23422 | 23.66 | 17.88 | 18.55 | 12.32 | 8.24 | 5.92 | 4.43 | 3.63
| 8 | 23154 | 23.38 | 17.71 | 18.35 | 12.23 | 8.21 | 5.9 | 4.42 | 3.64
| 9 | 23110 | 23.21 | 17.61 | 18.26 | 12.19 | 8.19 | 5.88 | 4.42 | 3.63
| 10 | 35875 | 36.99 | 28.12 | 29.21 | 19.7 | 13.26 | 9.49 | 7.01 | 5.67
| 11 | 35801 | 36.51 | 27.65 | 28.92 | 19.53 | 13.21 | 9.48 | 7.03 | 5.71
| 12 | 35767 | 36.23 | 27.47 | 28.75 | 19.43 | 13.19 | 9.47 | 7.05 | 5.72
| 13 | 35832 | 35.99 | 27.32 | 28.58 | 19.35 | 13.12 | 9.46 | 7.05 | 5.72
LFC3N (Sta. 1+50; Offset -15') | 1 | 33305 | 78.28 | 55.68 | 58.1 | 36.18 | 21.99 | 13.61 | 9.1 | 6.81
| 2 | 11781 | 21.29 | 14.85 | 15.38 | 9.22 | 5.59 | 3.71 | 2.69 | 2.18
| 3 | 11967 | 19.4 | 13.56 | 13.98 | 8.56 | 5.3 | 3.62 | 2.67 | 2.19
| 4 | 12013 | 18.72 | 13.13 | 13.57 | 8.39 | 5.26 | 3.62 | 2.67 | 2.18
| 5 | 11897 | 18.39 | 12.95 | 13.39 | 8.33 | 5.24 | 3.63 | 2.68 | 2.19
| 6 | 22534 | 37.58 | 26.74 | 27.8 | 17.38 | 10.96 | 7.39 | 5.4 | 4.34
| 7 | 22541 | 36.74 | 26.27 | 27.27 | 17.21 | 10.91 | 7.45 | 5.48 | 4.4
| 8 | 22526 | 36.04 | 25.87 | 26.86 | 17.02 | 10.84 | 7.39 | 5.46 | 4.39
| 9 | 22838 | 35.67 | 25.64 | 26.64 | 16.96 | 10.82 | 7.43 | 5.48 | 4.42
| 10 | 34519 | 55.91 | 40.41 | 42.13 | 27.12 | 17.39 | 11.87 | 8.64 | 6.9
| 11 | 34745 | 55.77 | 40.48 | 42.32 | 27.4 | 17.7 | 12.06 | 8.79 | 7.02
| 12 | 34771 | 55.32 | 40.31 | 42.11 | 27.35 | 17.71 | 12.08 | 8.8 | 7.03
| 13 | 34727 | 54.91 | 40.1 | 41.91 | 27.29 | 17.68 | 12.1 | 8.83 | 7.05
LFC3N (Sta. 1+50; Offset -25') | 1 | 34718 | 47.49 | 35.99 | 37.44 | 25.01 | 16.33 | 10.99 | 7.74 | 5.9
| 2 | 12253 | 13.21 | 9.73 | 10.13 | 6.5 | 4.3 | 3.07 | 2.35 | 1.96
| 3 | 12348 | 12.61 | 9.29 | 9.66 | 6.31 | 4.24 | 3.08 | 2.37 | 1.96
| 4 | 12209 | 12.39 | 9.15 | 9.53 | 6.26 | 4.23 | 3.08 | 2.37 | 1.97
| 5 | 12167 | 12.22 | 9.07 | 9.42 | 6.22 | 4.21 | 3.07 | 2.37 | 1.97
| 6 | 23245 | 24.86 | 18.62 | 19.39 | 12.9 | 8.68 | 6.24 | 4.72 | 3.82
| 7 | 23177 | 24.38 | 18.3 | 19.05 | 12.74 | 8.58 | 6.25 | 4.74 | 3.86
| 8 | 23258 | 24.22 | 18.15 | 18.96 | 12.7 | 8.63 | 6.25 | 4.74 | 3.87
| 9 | 23359 | 24.06 | 18.12 | 18.89 | 12.68 | 8.64 | 6.26 | 4.77 | 3.88
| 10 | 35653 | 38.12 | 28.69 | 30.05 | 20.37 | 13.84 | 9.92 | 7.45 | 5.98
| 11 | 35765 | 37.79 | 28.42 | 29.81 | 20.24 | 13.82 | 9.94 | 7.46 | 6.01
| 12 | 35761 | 37.59 | 28.25 | 29.71 | 20.23 | 13.85 | 9.97 | 7.5 | 6.04
| 13 | 35788 | 37.36 | 28.13 | 29.58 | 20.21 | 13.83 | 9.98 | 7.5 | 6.02
Comments: Results are supposed to be reviewed by GDIT engineer.
Test Performed By: | Henry Fermin |  |  | Reviewed By:
Date: 04/08/2021 |  |  |  | Date:
Note on A9: Christopher Tomlinson: P-152, P-154, P-209, P-306, P-307, P-401, P-403, P-501

## HWD Form - LFC3S
ASTM D4694 - Heavy Weight Deflectometer (HWD)
Project: TO5 CC9 |  |  | Plate Radius (in): 5.91
Date: 04/08/2021 |  |  | Number of Sensors: 8
Technician: Henry Fermin |  |  | Radial Offset of Sensors (in): 0, -12, 12, 24, 36, 48, 60, 72
Layer Material: P-401 |  |  | Ground Temperature (°F): 55-56
Test Item: LFC3S |  |  | Ambient Temperature (°F): 58-61
Test Results
Location | Drop | Load, lbf | D0, mils | D1, mils | D2, mils | D3, mils | D4, mils | D5, mils | D6, mils | D7, mils
|  |  | 0 | -12 | 12 | 24 | 36 | 48 | 60 | 72
LFC3S (Sta. 1+35; Offset +5') | 1 | 34435 | 53 | 38.9 | 39.97 | 25.75 | 16.24 | 10.67 | 7.5 | 5.73
| 2 | 12228 | 14.42 | 10.17 | 10.42 | 6.47 | 4.09 | 2.92 | 2.25 | 1.9
| 3 | 12331 | 13.55 | 9.58 | 9.85 | 6.18 | 4 | 2.9 | 2.27 | 1.91
| 4 | 12313 | 13.22 | 9.41 | 9.59 | 6.09 | 3.97 | 2.9 | 2.26 | 1.9
| 5 | 12333 | 13.07 | 9.31 | 9.49 | 6.09 | 3.99 | 2.92 | 2.28 | 1.92
| 6 | 23017 | 26.36 | 19 | 19.62 | 12.54 | 8.12 | 5.79 | 4.41 | 3.64
| 7 | 23004 | 25.71 | 18.54 | 19.16 | 12.29 | 8.01 | 5.77 | 4.42 | 3.63
| 8 | 23059 | 25.49 | 18.41 | 19.01 | 12.25 | 8.07 | 5.8 | 4.44 | 3.65
| 9 | 23065 | 25.35 | 18.34 | 18.95 | 12.24 | 8.07 | 5.8 | 4.46 | 3.65
| 10 | 35510 | 40.53 | 29.45 | 30.5 | 19.95 | 13.08 | 9.31 | 7.03 | 5.69
| 11 | 35549 | 40.01 | 29.06 | 30.2 | 19.8 | 13.04 | 9.32 | 7.06 | 5.72
| 12 | 35410 | 39.6 | 28.8 | 29.86 | 19.64 | 12.99 | 9.31 | 7.07 | 5.74
| 13 | 35411 | 39.37 | 28.65 | 29.78 | 19.62 | 12.99 | 9.32 | 7.08 | 5.74
LFC3S (Sta. 1+35; Offset +15') | 1 | 33619 | 67.28 | 48.6 | 51.57 | 32.87 | 20.11 | 12.34 | 8.32 | 6.21
| 2 | 11979 | 18.74 | 13.24 | 13.96 | 8.59 | 5.21 | 3.45 | 2.53 | 2.06
| 3 | 12089 | 17.22 | 12.17 | 12.75 | 7.93 | 4.94 | 3.36 | 2.5 | 2.05
| 4 | 12115 | 16.62 | 11.79 | 12.37 | 7.76 | 4.86 | 3.34 | 2.51 | 2.06
| 5 | 12098 | 16.28 | 11.56 | 12.12 | 7.66 | 4.84 | 3.33 | 2.52 | 2.06
| 6 | 22697 | 32.95 | 23.65 | 24.93 | 15.88 | 10.04 | 6.72 | 4.95 | 3.96
| 7 | 22806 | 32.15 | 23.14 | 24.47 | 15.65 | 10 | 6.76 | 5.02 | 4.01
| 8 | 22679 | 31.66 | 22.82 | 24.05 | 15.51 | 9.96 | 6.78 | 5.04 | 4.04
| 9 | 22749 | 31.33 | 22.61 | 23.85 | 15.46 | 9.93 | 6.78 | 5.04 | 4.02
| 10 | 34871 | 49.29 | 35.76 | 37.82 | 24.73 | 15.95 | 10.76 | 7.93 | 6.33
| 11 | 35013 | 48.93 | 35.51 | 37.74 | 24.81 | 16.04 | 10.89 | 8.05 | 6.41
| 12 | 35014 | 48.46 | 35.17 | 37.63 | 24.77 | 16.06 | 10.96 | 8.09 | 6.45
| 13 | 35106 | 48.13 | 35.02 | 37.41 | 24.72 | 16.15 | 10.99 | 8.13 | 6.47
LFC3S (Sta. 1+35; Offset +25') | 1 | 34631 | 49.69 | 36.59 | 38.2 | 24.53 | 15.36 | 10.17 | 7.06 | 5.35
| 2 | 12255 | 13.98 | 9.89 | 10.41 | 6.4 | 4.05 | 2.87 | 2.21 | 1.83
| 3 | 12282 | 13.21 | 9.39 | 9.85 | 6.13 | 3.96 | 2.87 | 2.2 | 1.82
| 4 | 12335 | 13 | 9.28 | 9.7 | 6.11 | 3.97 | 2.87 | 2.22 | 1.84
| 5 | 12432 | 12.88 | 9.22 | 9.66 | 6.1 | 3.98 | 2.88 | 2.23 | 1.84
| 6 | 23087 | 25.64 | 18.56 | 19.54 | 12.45 | 8.02 | 5.72 | 4.3 | 3.5
| 7 | 23248 | 25.24 | 18.22 | 19.23 | 12.28 | 7.99 | 5.74 | 4.34 | 3.53
| 8 | 23099 | 24.95 | 18.09 | 19.03 | 12.19 | 7.98 | 5.75 | 4.34 | 3.53
| 9 | 23293 | 24.79 | 18 | 18.92 | 12.17 | 7.97 | 5.75 | 4.34 | 3.53
| 10 | 35952 | 39.23 | 28.51 | 30.05 | 19.56 | 12.79 | 9.08 | 6.75 | 5.41
| 11 | 35379 | 38.9 | 28.24 | 29.83 | 19.46 | 12.75 | 9.12 | 6.8 | 5.44
| 12 | 35531 | 38.54 | 28.04 | 29.66 | 19.41 | 12.75 | 9.14 | 6.81 | 5.46
| 13 | 35642 | 38.32 | 27.86 | 29.57 | 19.38 | 12.76 | 9.16 | 6.83 | 5.49
Comments: Results are supposed to be reviewed by GDIT engineer.
Test Performed By: | Henry Fermin |  |  | Reviewed By:
Date: 04/08/2021 |  |  |  | Date:
Test Results
Location | Drop | Load, lbf | D0, mils | D1, mils | D2, mils | D3, mils | D4, mils | D5, mils | D6, mils | D7, mils
|  |  | 0 | -12 | 12 | 24 | 36 | 48 | 60 | 72
LFC3S (Sta. 1+50; Offset +5') | 1 | 34522 | 50.14 | 37.53 | 39.09 | 25.68 | 16.33 | 10.72 | 7.4 | 5.59
| 2 | 12311 | 13.75 | 9.91 | 10.36 | 6.55 | 4.13 | 2.92 | 2.22 | 1.85
| 3 | 12313 | 12.84 | 9.29 | 9.68 | 6.21 | 4.02 | 2.88 | 2.21 | 1.86
| 4 | 12389 | 12.65 | 9.13 | 9.55 | 6.16 | 4.01 | 2.89 | 2.22 | 1.86
| 5 | 12399 | 12.42 | 9 | 9.39 | 6.09 | 3.97 | 2.87 | 2.21 | 1.85
| 6 | 23028 | 25.1 | 18.48 | 19.3 | 12.61 | 8.15 | 5.77 | 4.34 | 3.53
| 7 | 23068 | 24.55 | 18.07 | 18.87 | 12.36 | 8.11 | 5.74 | 4.34 | 3.55
| 8 | 23063 | 24.33 | 17.93 | 18.67 | 12.32 | 8.13 | 5.77 | 4.36 | 3.56
| 9 | 23070 | 24.16 | 17.78 | 18.61 | 12.26 | 8.07 | 5.74 | 4.34 | 3.52
| 10 | 35610 | 38.63 | 28.61 | 29.97 | 19.94 | 13.13 | 9.24 | 6.89 | 5.52
| 11 | 35524 | 38.16 | 28.21 | 29.58 | 19.73 | 13.01 | 9.23 | 6.92 | 5.56
| 12 | 35493 | 37.79 | 27.95 | 29.38 | 19.64 | 13 | 9.25 | 6.93 | 5.58
| 13 | 35477 | 37.61 | 27.8 | 29.28 | 19.6 | 13.01 | 9.25 | 6.94 | 5.59
LFC3S (Sta. 1+50; Offset +15') | 1 | 33468 | 68.57 | 48.19 | 52.33 | 33.08 | 19.75 | 12.42 | 8.31 | 6.18
| 2 | 12088 | 18.78 | 13.01 | 13.88 | 8.44 | 5.06 | 3.41 | 2.51 | 2.03
| 3 | 12004 | 17.29 | 11.98 | 12.75 | 7.83 | 4.81 | 3.33 | 2.49 | 2.04
| 4 | 12185 | 16.73 | 11.66 | 12.36 | 7.69 | 4.77 | 3.33 | 2.5 | 2.05
| 5 | 12167 | 16.39 | 11.46 | 12.15 | 7.59 | 4.75 | 3.32 | 2.49 | 2.05
| 6 | 22632 | 33.09 | 23.33 | 24.91 | 15.68 | 9.76 | 6.67 | 4.93 | 3.97
| 7 | 22662 | 32.3 | 22.81 | 24.4 | 15.43 | 9.71 | 6.71 | 4.98 | 4.01
| 8 | 22725 | 31.81 | 22.59 | 24.06 | 15.32 | 9.68 | 6.74 | 5.01 | 4.04
| 9 | 22727 | 31.33 | 22.27 | 23.79 | 15.18 | 9.67 | 6.71 | 4.98 | 4.03
| 10 | 34855 | 49.55 | 35.25 | 37.8 | 24.39 | 15.47 | 10.7 | 7.88 | 6.32
| 11 | 34772 | 49.32 | 35.09 | 37.93 | 24.55 | 15.65 | 10.85 | 8 | 6.4
| 12 | 34950 | 48.75 | 34.81 | 37.51 | 24.38 | 15.6 | 10.87 | 8.03 | 6.42
| 13 | 34857 | 48.34 | 34.59 | 37.24 | 24.26 | 15.56 | 10.86 | 8.03 | 6.4
LFC3S (Sta. 1+50; Offset +25') | 1 | 34814 | 47.42 | 35.61 | 37.02 | 24.47 | 15.78 | 10.55 | 7.28 | 5.44
| 2 | 12372 | 13.2 | 9.57 | 9.98 | 6.31 | 4.05 | 2.9 | 2.22 | 1.82
| 3 | 12412 | 12.39 | 9.05 | 9.32 | 6.03 | 3.94 | 2.87 | 2.21 | 1.83
| 4 | 12431 | 12.16 | 8.87 | 9.17 | 5.95 | 3.91 | 2.85 | 2.2 | 1.82
| 5 | 12428 | 12.01 | 8.78 | 9.05 | 5.91 | 3.91 | 2.85 | 2.2 | 1.81
| 6 | 23266 | 24.21 | 17.95 | 18.66 | 12.25 | 8.12 | 5.8 | 4.36 | 3.51
| 7 | 23312 | 23.78 | 17.63 | 18.33 | 12.05 | 8.04 | 5.79 | 4.36 | 3.53
| 8 | 23274 | 23.56 | 17.46 | 18.2 | 11.99 | 8.01 | 5.78 | 4.36 | 3.54
| 9 | 23211 | 23.32 | 17.34 | 18.02 | 11.93 | 7.99 | 5.78 | 4.37 | 3.52
| 10 | 35817 | 37.31 | 27.75 | 28.99 | 19.36 | 12.97 | 9.25 | 6.86 | 5.47
| 11 | 35688 | 36.84 | 27.4 | 28.7 | 19.18 | 12.9 | 9.24 | 6.87 | 5.51
| 12 | 35778 | 36.55 | 27.19 | 28.53 | 19.09 | 12.87 | 9.23 | 6.89 | 5.52
| 13 | 35683 | 36.41 | 27.12 | 28.43 | 19.07 | 12.88 | 9.25 | 6.9 | 5.54
Comments: Results are supposed to be reviewed by GDIT engineer.
Test Performed By: | Henry Fermin |  |  | Reviewed By:
Date: 04/08/2021 |  |  |  | Date:
Note on A9: Christopher Tomlinson: P-152, P-154, P-209, P-306, P-307, P-401, P-403, P-501

## HWD Form - LFS4N
ASTM D4694 - Heavy Weight Deflectometer (HWD)
Project: TO5 CC9 |  |  | Plate Radius (in): 5.91
Date: 04/08/2021 |  |  | Number of Sensors: 8
Technician: Henry Fermin |  |  | Radial Offset of Sensors (in): 0, -12, 12, 24, 36, 48, 60, 72
Layer Material: P-401 |  |  | Ground Temperature (°F): 52-54
Test Item: LFS4N |  |  | Ambient Temperature (°F): 51-55
Test Results
Location | Drop | Load, lbf | D0, mils | D1, mils | D2, mils | D3, mils | D4, mils | D5, mils | D6, mils | D7, mils
|  |  | 0 | -12 | 12 | 24 | 36 | 48 | 60 | 72
LFS4N (Sta. 1+95; Offset -5') | 1 | 36456 | 17.22 | 14.36 | 14.9 | 12.25 | 10.01 | 8.13 | 6.5 | 5.22
| 2 | 12642 | 5.12 | 4.26 | 4.39 | 3.6 | 2.98 | 2.44 | 2 | 1.68
| 3 | 12659 | 5.07 | 4.24 | 4.34 | 3.59 | 2.96 | 2.44 | 2.01 | 1.68
| 4 | 12593 | 5.07 | 4.25 | 4.35 | 3.58 | 2.95 | 2.44 | 2 | 1.69
| 5 | 12547 | 5.06 | 4.22 | 4.36 | 3.58 | 2.95 | 2.44 | 2.01 | 1.69
| 6 | 23771 | 10.02 | 8.42 | 8.7 | 7.06 | 5.82 | 4.75 | 3.88 | 3.21
| 7 | 23936 | 9.98 | 8.4 | 8.72 | 7.05 | 5.8 | 4.72 | 3.88 | 3.21
| 8 | 23815 | 9.99 | 8.4 | 8.69 | 7.06 | 5.82 | 4.73 | 3.9 | 3.23
| 9 | 23866 | 10.02 | 8.39 | 8.69 | 7.05 | 5.79 | 4.72 | 3.89 | 3.21
| 10 | 36613 | 15.97 | 13.2 | 13.76 | 11.23 | 9.13 | 7.52 | 6.09 | 4.98
| 11 | 36393 | 15.95 | 13.2 | 13.71 | 11.18 | 9.09 | 7.48 | 6.08 | 4.99
| 12 | 36687 | 15.93 | 13.2 | 13.71 | 11.17 | 9.09 | 7.48 | 6.08 | 4.97
| 13 | 36777 | 15.99 | 13.24 | 13.81 | 11.23 | 9.11 | 7.51 | 6.1 | 5
LFS4N (Sta. 1+95; Offset -15') | 1 | 34408 | 50.5 | 38.07 | 40.41 | 27.14 | 17.55 | 11.53 | 8.07 | 6.1
| 2 | 12029 | 14.1 | 10.46 | 11.1 | 7.21 | 4.64 | 3.16 | 2.31 | 1.87
| 3 | 11933 | 13.25 | 9.91 | 10.5 | 6.92 | 4.53 | 3.14 | 2.33 | 1.89
| 4 | 12070 | 12.92 | 9.73 | 10.28 | 6.83 | 4.48 | 3.12 | 2.33 | 1.88
| 5 | 12091 | 12.76 | 9.63 | 10.17 | 6.81 | 4.49 | 3.14 | 2.34 | 1.89
| 6 | 23027 | 26.17 | 19.95 | 21.1 | 14.22 | 9.42 | 6.52 | 4.8 | 3.82
| 7 | 23110 | 25.79 | 19.7 | 20.91 | 14.13 | 9.35 | 6.55 | 4.85 | 3.84
| 8 | 23246 | 25.58 | 19.57 | 20.76 | 14.08 | 9.42 | 6.54 | 4.86 | 3.86
| 9 | 22937 | 25.45 | 19.51 | 20.72 | 14.05 | 9.43 | 6.56 | 4.87 | 3.86
| 10 | 35846 | 40.03 | 30.61 | 32.62 | 22.36 | 15.01 | 10.44 | 7.75 | 6.14
| 11 | 35266 | 40.08 | 30.7 | 32.77 | 22.48 | 15.09 | 10.54 | 7.83 | 6.2
| 12 | 35484 | 39.86 | 30.56 | 32.62 | 22.43 | 15.1 | 10.57 | 7.84 | 6.23
| 13 | 35622 | 39.79 | 30.6 | 32.64 | 22.47 | 15.15 | 10.6 | 7.88 | 6.27
LFS4N (Sta. 1+95; Offset -25') | 1 | 36022 | 20.8 | 17.37 | 17.4 | 13.87 | 10.84 | 8.42 | 6.43 | 5.07
| 2 | 12428 | 5.93 | 4.91 | 4.92 | 3.93 | 3.16 | 2.52 | 2.01 | 1.67
| 3 | 12418 | 5.89 | 4.84 | 4.89 | 3.9 | 3.15 | 2.53 | 2.04 | 1.68
| 4 | 12451 | 5.84 | 4.82 | 4.84 | 3.89 | 3.13 | 2.52 | 2.02 | 1.66
| 5 | 12409 | 5.84 | 4.8 | 4.86 | 3.88 | 3.12 | 2.51 | 2.02 | 1.66
| 6 | 23763 | 11.97 | 9.94 | 10.03 | 7.91 | 6.26 | 4.99 | 3.96 | 3.22
| 7 | 23693 | 11.9 | 9.87 | 9.95 | 7.86 | 6.23 | 4.97 | 3.96 | 3.22
| 8 | 23765 | 11.88 | 9.87 | 9.95 | 7.86 | 6.23 | 4.97 | 3.96 | 3.22
| 9 | 23705 | 11.89 | 9.87 | 9.96 | 7.86 | 6.24 | 4.97 | 3.98 | 3.25
| 10 | 36754 | 18.98 | 15.66 | 15.79 | 12.54 | 9.81 | 7.81 | 6.16 | 4.99
| 11 | 36848 | 18.99 | 15.65 | 15.79 | 12.53 | 9.78 | 7.82 | 6.17 | 4.99
| 12 | 36529 | 18.99 | 15.6 | 15.77 | 12.52 | 9.78 | 7.81 | 6.17 | 5
| 13 | 36861 | 18.99 | 15.61 | 15.79 | 12.5 | 9.75 | 7.8 | 6.16 | 4.99
Comments: Results are supposed to be reviewed by GDIT engineer.
Test Performed By: | Henry Fermin |  |  | Reviewed By:
Date: 04/08/2021 |  |  |  | Date:
Test Results
Location | Drop | Load, lbf | D0, mils | D1, mils | D2, mils | D3, mils | D4, mils | D5, mils | D6, mils | D7, mils
|  |  | 0 | -12 | 12 | 24 | 36 | 48 | 60 | 72
LFS4N (Sta. 2+10; Offset -5') | 1 | 35925 | 22.04 | 17.81 | 17.99 | 13.75 | 10.46 | 8.23 | 6.48 | 5.17
| 2 | 12469 | 6.25 | 4.99 | 5.05 | 3.87 | 3.04 | 2.44 | 1.99 | 1.67
| 3 | 12607 | 6.13 | 4.96 | 5.02 | 3.86 | 3 | 2.45 | 2.01 | 1.68
| 4 | 12701 | 6.08 | 4.93 | 4.97 | 3.83 | 3 | 2.43 | 1.99 | 1.67
| 5 | 12615 | 6.08 | 4.95 | 4.98 | 3.84 | 3.02 | 2.45 | 2.01 | 1.68
| 6 | 23601 | 12.47 | 10.17 | 10.27 | 7.79 | 5.99 | 4.82 | 3.89 | 3.2
| 7 | 23643 | 12.41 | 10.11 | 10.21 | 7.76 | 5.95 | 4.8 | 3.87 | 3.19
| 8 | 23770 | 12.43 | 10.13 | 10.22 | 7.79 | 5.97 | 4.81 | 3.89 | 3.21
| 9 | 23787 | 12.42 | 10.15 | 10.23 | 7.77 | 5.95 | 4.81 | 3.87 | 3.19
| 10 | 36704 | 19.97 | 16.17 | 16.38 | 12.46 | 9.45 | 7.58 | 6.09 | 4.98
| 11 | 36767 | 20.04 | 16.23 | 16.44 | 12.5 | 9.46 | 7.61 | 6.1 | 4.99
| 12 | 36737 | 20.08 | 16.24 | 16.47 | 12.51 | 9.46 | 7.6 | 6.1 | 4.97
| 13 | 36398 | 20.08 | 16.25 | 16.49 | 12.52 | 9.48 | 7.59 | 6.1 | 4.97
LFS4N (Sta. 2+10; Offset -15') | 1 | 34629 | 46.38 | 35.38 | 37.56 | 25.45 | 16.61 | 11.07 | 7.58 | 5.76
| 2 | 12145 | 13.03 | 9.87 | 10.41 | 6.88 | 4.49 | 3.1 | 2.22 | 1.78
| 3 | 12190 | 12.28 | 9.35 | 9.85 | 6.55 | 4.33 | 3.03 | 2.21 | 1.8
| 4 | 12232 | 12.01 | 9.14 | 9.71 | 6.47 | 4.28 | 3.01 | 2.2 | 1.78
| 5 | 12245 | 11.9 | 9.07 | 9.63 | 6.44 | 4.28 | 3.02 | 2.21 | 1.79
| 6 | 23226 | 24.37 | 18.7 | 19.95 | 13.53 | 8.98 | 6.31 | 4.58 | 3.68
| 7 | 23185 | 24.03 | 18.48 | 19.74 | 13.45 | 9.01 | 6.32 | 4.62 | 3.71
| 8 | 23334 | 23.81 | 18.34 | 19.59 | 13.39 | 8.99 | 6.34 | 4.63 | 3.72
| 9 | 23282 | 23.77 | 18.31 | 19.6 | 13.39 | 9.02 | 6.35 | 4.64 | 3.73
| 10 | 35802 | 37.17 | 28.6 | 30.66 | 21.24 | 14.35 | 10.14 | 7.4 | 5.89
| 11 | 35624 | 37.3 | 28.75 | 30.89 | 21.44 | 14.54 | 10.29 | 7.54 | 6
| 12 | 35774 | 37.04 | 28.61 | 30.78 | 21.39 | 14.55 | 10.3 | 7.54 | 6.03
| 13 | 35641 | 36.95 | 28.59 | 30.79 | 21.41 | 14.57 | 10.32 | 7.57 | 6.05
LFS4N (Sta. 2+10; Offset -25') | 1 | 36820 | 17.28 | 14.31 | 14.23 | 11.56 | 9.2 | 7.56 | 6.01 | 4.9
| 2 | 12473 | 5.45 | 4.57 | 4.56 | 3.7 | 2.97 | 2.45 | 1.97 | 1.65
| 3 | 12487 | 5.44 | 4.55 | 4.57 | 3.69 | 2.97 | 2.45 | 1.97 | 1.65
| 4 | 12414 | 5.44 | 4.56 | 4.57 | 3.69 | 2.97 | 2.45 | 1.97 | 1.65
| 5 | 12661 | 5.44 | 4.55 | 4.55 | 3.68 | 2.95 | 2.43 | 1.96 | 1.64
| 6 | 23761 | 10.97 | 9.22 | 9.2 | 7.36 | 5.93 | 4.84 | 3.87 | 3.18
| 7 | 23953 | 10.95 | 9.19 | 9.2 | 7.37 | 5.93 | 4.83 | 3.86 | 3.18
| 8 | 23979 | 10.97 | 9.21 | 9.2 | 7.36 | 5.93 | 4.84 | 3.86 | 3.18
| 9 | 23903 | 10.97 | 9.21 | 9.21 | 7.38 | 5.95 | 4.85 | 3.88 | 3.19
| 10 | 36910 | 17.14 | 14.25 | 14.23 | 11.49 | 9.15 | 7.51 | 5.99 | 4.89
| 11 | 36923 | 17.3 | 14.37 | 14.37 | 11.6 | 9.24 | 7.58 | 6.05 | 4.93
| 12 | 36599 | 17.33 | 14.35 | 14.37 | 11.59 | 9.22 | 7.58 | 6.04 | 4.92
| 13 | 36921 | 17.34 | 14.4 | 14.37 | 11.6 | 9.23 | 7.57 | 6.04 | 4.92
Comments: Results are supposed to be reviewed by GDIT engineer.
Test Performed By: | Henry Fermin |  |  | Reviewed By:
Date: 04/08/2021 |  |  |  | Date:
Note on A9: Christopher Tomlinson: P-152, P-154, P-209, P-306, P-307, P-401, P-403, P-501

## HWD Form - LFC4S
ASTM D4694 - Heavy Weight Deflectometer (HWD)
Project: TO5 CC9 |  |  | Plate Radius (in): 5.91
Date: 04/08/2021 |  |  | Number of Sensors: 8
Technician: Henry Fermin |  |  | Radial Offset of Sensors (in): 0, -12, 12, 24, 36, 48, 60, 72
Layer Material: P-401 |  |  | Ground Temperature (°F): 55-56
Test Item: LFC4S |  |  | Ambient Temperature (°F): 57-60
Test Results
Location | Drop | Load, lbf | D0, mils | D1, mils | D2, mils | D3, mils | D4, mils | D5, mils | D6, mils | D7, mils
|  |  | 0 | -12 | 12 | 24 | 36 | 48 | 60 | 72
LFC4S (Sta. 1+95; Offset +5') | 1 | 34775 | 46.33 | 35.22 | 35.84 | 23.6 | 15.27 | 10.23 | 7.3 | 5.65
| 2 | 12418 | 12.85 | 9.42 | 9.6 | 6.08 | 3.97 | 2.85 | 2.22 | 1.87
| 3 | 12393 | 12.05 | 8.83 | 9.03 | 5.8 | 3.85 | 2.82 | 2.21 | 1.87
| 4 | 12426 | 11.86 | 8.72 | 8.88 | 5.76 | 3.87 | 2.84 | 2.22 | 1.88
| 5 | 12402 | 11.68 | 8.63 | 8.78 | 5.72 | 3.85 | 2.83 | 2.22 | 1.88
| 6 | 23128 | 23.46 | 17.53 | 17.97 | 11.73 | 7.76 | 5.62 | 4.32 | 3.58
| 7 | 23225 | 23 | 17.18 | 17.65 | 11.58 | 7.77 | 5.63 | 4.35 | 3.6
| 8 | 23091 | 22.75 | 17.01 | 17.46 | 11.47 | 7.74 | 5.62 | 4.33 | 3.59
| 9 | 23190 | 22.57 | 16.89 | 17.41 | 11.44 | 7.71 | 5.62 | 4.34 | 3.6
| 10 | 35774 | 36.19 | 27.16 | 27.99 | 18.65 | 12.54 | 9 | 6.84 | 5.59
| 11 | 35621 | 35.57 | 26.64 | 27.61 | 18.42 | 12.45 | 8.98 | 6.85 | 5.61
| 12 | 35712 | 35.37 | 26.52 | 27.48 | 18.39 | 12.45 | 9.04 | 6.89 | 5.65
| 13 | 35658 | 35.06 | 26.3 | 27.33 | 18.31 | 12.45 | 9.02 | 6.88 | 5.64
LFC4S (Sta. 1+95; Offset +15') | 1 | 34086 | 59.17 | 44.04 | 46.43 | 30.29 | 18.81 | 12.08 | 8.07 | 6.1
| 2 | 12115 | 16.59 | 12.14 | 12.66 | 7.97 | 4.96 | 3.38 | 2.45 | 2.01
| 3 | 12309 | 15.49 | 11.39 | 11.81 | 7.56 | 4.82 | 3.36 | 2.48 | 2.06
| 4 | 12236 | 14.97 | 11.06 | 11.46 | 7.39 | 4.75 | 3.34 | 2.47 | 2.05
| 5 | 12267 | 14.7 | 10.88 | 11.27 | 7.3 | 4.72 | 3.32 | 2.47 | 2.04
| 6 | 22860 | 29.52 | 21.99 | 23.01 | 15 | 9.63 | 6.65 | 4.84 | 3.93
| 7 | 22995 | 28.99 | 21.61 | 22.64 | 14.82 | 9.6 | 6.69 | 4.92 | 3.97
| 8 | 22878 | 28.54 | 21.34 | 22.34 | 14.69 | 9.55 | 6.71 | 4.92 | 3.98
| 9 | 22872 | 28.31 | 21.22 | 22.13 | 14.61 | 9.53 | 6.71 | 4.92 | 3.98
| 10 | 35260 | 44.73 | 33.53 | 35.21 | 23.49 | 15.37 | 10.72 | 7.79 | 6.24
| 11 | 35193 | 44.4 | 33.34 | 35.14 | 23.54 | 15.47 | 10.8 | 7.87 | 6.32
| 12 | 35318 | 44.07 | 33.19 | 34.96 | 23.48 | 15.49 | 10.83 | 7.9 | 6.37
| 13 | 35097 | 43.71 | 32.99 | 34.72 | 23.36 | 15.44 | 10.83 | 7.9 | 6.34
LFC4S (Sta. 1+95; Offset +25') | 1 | 34887 | 44.59 | 34.36 | 35.38 | 23.59 | 15.26 | 10.19 | 7.13 | 5.41
| 2 | 12311 | 12.43 | 9.28 | 9.52 | 6.14 | 4.01 | 2.83 | 2.16 | 1.79
| 3 | 12457 | 11.9 | 8.85 | 9.12 | 5.94 | 3.95 | 2.84 | 2.18 | 1.81
| 4 | 12360 | 11.61 | 8.68 | 8.94 | 5.86 | 3.93 | 2.82 | 2.19 | 1.8
| 5 | 12427 | 11.54 | 8.64 | 8.88 | 5.86 | 3.93 | 2.84 | 2.19 | 1.81
| 6 | 23204 | 23.03 | 17.49 | 18.07 | 11.97 | 7.93 | 5.67 | 4.28 | 3.45
| 7 | 23251 | 22.61 | 17.16 | 17.75 | 11.81 | 7.89 | 5.65 | 4.3 | 3.47
| 8 | 23226 | 22.4 | 17.01 | 17.62 | 11.76 | 7.9 | 5.65 | 4.31 | 3.48
| 9 | 23316 | 22.35 | 16.97 | 17.59 | 11.75 | 7.89 | 5.68 | 4.31 | 3.49
| 10 | 35800 | 35.66 | 27.13 | 28.17 | 18.97 | 12.69 | 9.02 | 6.74 | 5.38
| 11 | 35813 | 35.19 | 26.73 | 27.85 | 18.78 | 12.58 | 9 | 6.74 | 5.4
| 12 | 35734 | 34.93 | 26.54 | 27.72 | 18.74 | 12.62 | 9.02 | 6.78 | 5.43
| 13 | 35777 | 34.77 | 26.42 | 27.62 | 18.7 | 12.58 | 9.03 | 6.78 | 5.43
Comments: Results are supposed to be reviewed by GDIT engineer.
Test Performed By: | Henry Fermin |  |  | Reviewed By:
Date: 04/08/2021 |  |  |  | Date:
Test Results
Location | Drop | Load, lbf | D0, mils | D1, mils | D2, mils | D3, mils | D4, mils | D5, mils | D6, mils | D7, mils
|  |  | 0 | -12 | 12 | 24 | 36 | 48 | 60 | 72
LFC4S (Sta. 2+10; Offset +5') | 1 | 34593 | 46.03 | 34.48 | 35.53 | 23.3 | 14.86 | 10.01 | 7.12 | 5.48
| 2 | 12339 | 12.72 | 9.22 | 9.51 | 6.05 | 3.92 | 2.84 | 2.18 | 1.83
| 3 | 12461 | 12.11 | 8.76 | 9.05 | 5.82 | 3.84 | 2.82 | 2.19 | 1.83
| 4 | 12420 | 11.86 | 8.61 | 8.87 | 5.76 | 3.82 | 2.8 | 2.18 | 1.83
| 5 | 12405 | 11.68 | 8.53 | 8.77 | 5.71 | 3.81 | 2.81 | 2.19 | 1.84
| 6 | 23147 | 23.52 | 17.3 | 17.97 | 11.74 | 7.7 | 5.56 | 4.26 | 3.47
| 7 | 23301 | 23.05 | 16.99 | 17.61 | 11.58 | 7.7 | 5.57 | 4.28 | 3.5
| 8 | 23276 | 22.81 | 16.85 | 17.54 | 11.54 | 7.66 | 5.59 | 4.28 | 3.52
| 9 | 23203 | 22.71 | 16.75 | 17.42 | 11.49 | 7.67 | 5.59 | 4.28 | 3.52
| 10 | 35797 | 36.32 | 26.89 | 28.03 | 18.64 | 12.41 | 8.91 | 6.75 | 5.45
| 11 | 35669 | 35.76 | 26.46 | 27.62 | 18.43 | 12.3 | 8.9 | 6.76 | 5.47
| 12 | 35608 | 35.38 | 26.23 | 27.41 | 18.33 | 12.29 | 8.9 | 6.78 | 5.48
| 13 | 35685 | 35.24 | 26.17 | 27.36 | 18.31 | 12.29 | 8.93 | 6.79 | 5.5
LFC4S (Sta. 2+10; Offset +15') | 1 | 33669 | 60.34 | 43.84 | 45.34 | 29.28 | 18.35 | 11.57 | 7.91 | 6
| 2 | 12093 | 17.11 | 12.18 | 12.57 | 7.88 | 4.92 | 3.31 | 2.47 | 2.01
| 3 | 12230 | 15.96 | 11.34 | 11.72 | 7.41 | 4.71 | 3.25 | 2.46 | 2.03
| 4 | 12103 | 15.4 | 10.98 | 11.3 | 7.24 | 4.62 | 3.22 | 2.44 | 1.99
| 5 | 12333 | 15.23 | 10.86 | 11.21 | 7.21 | 4.66 | 3.24 | 2.46 | 2.04
| 6 | 22819 | 30.48 | 21.98 | 22.83 | 14.71 | 9.51 | 6.48 | 4.82 | 3.9
| 7 | 22830 | 29.79 | 21.52 | 22.34 | 14.5 | 9.5 | 6.52 | 4.87 | 3.93
| 8 | 22702 | 29.37 | 21.25 | 22.07 | 14.37 | 9.46 | 6.51 | 4.89 | 3.95
| 9 | 22814 | 29.08 | 21.1 | 21.86 | 14.29 | 9.47 | 6.5 | 4.89 | 3.95
| 10 | 35173 | 45.72 | 33.09 | 34.56 | 22.8 | 15.05 | 10.35 | 7.67 | 6.18
| 11 | 35195 | 45.26 | 32.8 | 34.43 | 22.8 | 15.14 | 10.43 | 7.76 | 6.25
| 12 | 35107 | 44.84 | 32.51 | 34.22 | 22.75 | 15.15 | 10.45 | 7.77 | 6.27
| 13 | 35167 | 44.56 | 32.43 | 34.05 | 22.66 | 15.13 | 10.46 | 7.77 | 6.27
LFC4S (Sta. 2+10; Offset +25') | 1 | 34740 | 46.15 | 34.14 | 36 | 23.53 | 15.08 | 10.06 | 7.11 | 5.39
| 2 | 12314 | 12.79 | 9.14 | 9.59 | 6.02 | 3.9 | 2.79 | 2.17 | 1.8
| 3 | 12386 | 12.12 | 8.67 | 9.11 | 5.79 | 3.82 | 2.77 | 2.17 | 1.81
| 4 | 12372 | 11.89 | 8.54 | 8.93 | 5.73 | 3.83 | 2.78 | 2.17 | 1.81
| 5 | 12348 | 11.73 | 8.45 | 8.82 | 5.7 | 3.8 | 2.77 | 2.16 | 1.8
| 6 | 23164 | 23.71 | 17.27 | 18.21 | 11.8 | 7.75 | 5.58 | 4.27 | 3.47
| 7 | 23303 | 23.2 | 16.9 | 17.79 | 11.57 | 7.66 | 5.54 | 4.27 | 3.47
| 8 | 23260 | 23.06 | 16.82 | 17.69 | 11.54 | 7.65 | 5.55 | 4.29 | 3.48
| 9 | 23343 | 22.89 | 16.71 | 17.62 | 11.51 | 7.64 | 5.56 | 4.29 | 3.49
| 10 | 35822 | 36.43 | 26.7 | 28.14 | 18.57 | 12.35 | 8.84 | 6.7 | 5.38
| 11 | 35771 | 36.24 | 26.47 | 28.03 | 18.56 | 12.36 | 8.89 | 6.76 | 5.45
| 12 | 35746 | 35.82 | 26.17 | 27.8 | 18.44 | 12.3 | 8.9 | 6.75 | 5.45
| 13 | 35809 | 35.65 | 26.07 | 27.74 | 18.42 | 12.32 | 8.92 | 6.79 | 5.47
Comments: Results are supposed to be reviewed by GDIT engineer.
Test Performed By: | Henry Fermin |  |  | Reviewed By:
Date: 04/08/2021 |  |  |  | Date:
Note on A9: Christopher Tomlinson: P-152, P-154, P-209, P-306, P-307, P-401, P-403, P-501

## CC9 HWD 4-8-2021
IKUAB | FWD | FILE | : | CC9 | HWD | 4-8-2021.fwd
HSite | : | CC9
HOperator | : | FERMIN
HRoad | :
IDate | Created | : | 2021-08-04
IVersion | : | 2.2.21
ILoad | Mode | : | 1 | (18 | + | 18 | buffers)
IPlate | Radius | : | 5.91 | (in)
IExtra | Field | Set | : | FAA
IDrop | Sequence | : | 3123
INo | of | drops | : | 1444
IRecord | Drop? | : | HHHH
IDrop | Height | : | 1 | 2 | 3 | 4
IImpact | Load | : | 12000 | 24000 | 36000 | 50000 | lbf
ISensor | Number | : | 0 | 1 | 2 | 3 | 4 | 5 | 6 | 7
ISensor | Distance | : | 0 | 12 | 12 | 24 | 36 | 48 | 60 | 72 | (in)
ISensor | Position | : | CENTER | FRONT | BEHIND | BEHIND | BEHIND | BEHIND | BEHIND | BEHIND
IReference | Offset | : | 0 | ft
ITestpoint | spacing: | 0 | ft
JDistance |  | Imp | Load | D0 | D1 | D2 | D3 | D4 | D5 | D6 | D7 | Air | Pave | Station | Time
J |  | ft | Num | lbf | mils | mils | mils | mils | mils | mils | mils | mils | °F | °F
J-------- |  | --- | ----- | ------ | ------ | ------ | ------ | ------ | ------ | ------ | ------ | ---- | ---- | ------- | --------
D | -2780 | 1 | 36820 | 17.28 | 14.31 | 14.23 | 11.56 | 9.2 | 7.56 | 6.01 | 4.9 | 50 | 51 | 1 | 8:33
D | -2780 | 2 | 12473 | 5.45 | 4.57 | 4.56 | 3.7 | 2.97 | 2.45 | 1.97 | 1.65 | 50 | 51 | 1 | 8:34
D | -2780 | 3 | 12487 | 5.44 | 4.55 | 4.57 | 3.69 | 2.97 | 2.45 | 1.97 | 1.65 | 50 | 51 | 1 | 8:34
D | -2780 | 4 | 12414 | 5.44 | 4.56 | 4.57 | 3.69 | 2.97 | 2.45 | 1.97 | 1.65 | 50 | 51 | 1 | 8:34
D | -2780 | 5 | 12661 | 5.44 | 4.55 | 4.55 | 3.68 | 2.95 | 2.43 | 1.96 | 1.64 | 50 | 51 | 1 | 8:34
D | -2780 | 6 | 23761 | 10.97 | 9.22 | 9.2 | 7.36 | 5.93 | 4.84 | 3.87 | 3.18 | 50 | 51 | 1 | 8:35
D | -2780 | 7 | 23953 | 10.95 | 9.19 | 9.2 | 7.37 | 5.93 | 4.83 | 3.86 | 3.18 | 50 | 51 | 1 | 8:35
D | -2780 | 8 | 23979 | 10.97 | 9.21 | 9.2 | 7.36 | 5.93 | 4.84 | 3.86 | 3.18 | 50 | 51 | 1 | 8:35
D | -2780 | 9 | 23903 | 10.97 | 9.21 | 9.21 | 7.38 | 5.95 | 4.85 | 3.88 | 3.19 | 50 | 51 | 1 | 8:36
D | -2780 | 10 | 36910 | 17.14 | 14.25 | 14.23 | 11.49 | 9.15 | 7.51 | 5.99 | 4.89 | 50 | 51 | 1 | 8:36
D | -2780 | 11 | 36923 | 17.3 | 14.37 | 14.37 | 11.6 | 9.24 | 7.58 | 6.05 | 4.93 | 50 | 51 | 1 | 8:36
D | -2780 | 12 | 36599 | 17.33 | 14.35 | 14.37 | 11.59 | 9.22 | 7.58 | 6.04 | 4.92 | 50 | 51 | 1 | 8:37
D | -2780 | 13 | 36921 | 17.34 | 14.4 | 14.37 | 11.6 | 9.23 | 7.57 | 6.04 | 4.92 | 50 | 51 | 1 | 8:37
C | Comment | at | -2780 | ft | Time: | 8:45 | :STA; | 2+10 | -25N
D | -2931 | 1 | 36022 | 20.8 | 17.37 | 17.4 | 13.87 | 10.84 | 8.42 | 6.43 | 5.07 | 50 | 51 | 1 | 8:46
D | -2931 | 2 | 12428 | 5.93 | 4.91 | 4.92 | 3.93 | 3.16 | 2.52 | 2.01 | 1.67 | 50 | 51 | 1 | 8:46
D | -2931 | 3 | 12418 | 5.89 | 4.84 | 4.89 | 3.9 | 3.15 | 2.53 | 2.04 | 1.68 | 50 | 51 | 1 | 8:46
D | -2931 | 4 | 12451 | 5.84 | 4.82 | 4.84 | 3.89 | 3.13 | 2.52 | 2.02 | 1.66 | 50 | 51 | 1 | 8:46
D | -2931 | 5 | 12409 | 5.84 | 4.8 | 4.86 | 3.88 | 3.12 | 2.51 | 2.02 | 1.66 | 50 | 51 | 1 | 8:46
D | -2931 | 6 | 23763 | 11.97 | 9.94 | 10.03 | 7.91 | 6.26 | 4.99 | 3.96 | 3.22 | 50 | 51 | 1 | 8:47
D | -2931 | 7 | 23693 | 11.9 | 9.87 | 9.95 | 7.86 | 6.23 | 4.97 | 3.96 | 3.22 | 50 | 51 | 1 | 8:47
D | -2931 | 8 | 23765 | 11.88 | 9.87 | 9.95 | 7.86 | 6.23 | 4.97 | 3.96 | 3.22 | 50 | 51 | 1 | 8:47
D | -2931 | 9 | 23705 | 11.89 | 9.87 | 9.96 | 7.86 | 6.24 | 4.97 | 3.98 | 3.25 | 50 | 51 | 1 | 8:47
D | -2931 | 10 | 36754 | 18.98 | 15.66 | 15.79 | 12.54 | 9.81 | 7.81 | 6.16 | 4.99 | 50 | 51 | 1 | 8:47
D | -2931 | 11 | 36848 | 18.99 | 15.65 | 15.79 | 12.53 | 9.78 | 7.82 | 6.17 | 4.99 | 50 | 51 | 1 | 8:47
D | -2931 | 12 | 36529 | 18.99 | 15.6 | 15.77 | 12.52 | 9.78 | 7.81 | 6.17 | 5 | 50 | 51 | 1 | 8:48
D | -2931 | 13 | 36861 | 18.99 | 15.61 | 15.79 | 12.5 | 9.75 | 7.8 | 6.16 | 4.99 | 50 | 51 | 1 | 8:48
C | Comment | at | -2931 | ft | Time: | 8:49 | :STA; | 1+95 | -25N
D | -3383 | 1 | 34718 | 47.49 | 35.99 | 37.44 | 25.01 | 16.33 | 10.99 | 7.74 | 5.9 | 51 | 52 | 3 | 8:52
D | -3383 | 2 | 12253 | 13.21 | 9.73 | 10.13 | 6.5 | 4.3 | 3.07 | 2.35 | 1.96 | 51 | 52 | 3 | 8:52
D | -3383 | 3 | 12348 | 12.61 | 9.29 | 9.66 | 6.31 | 4.24 | 3.08 | 2.37 | 1.96 | 51 | 52 | 3 | 8:52
D | -3383 | 4 | 12209 | 12.39 | 9.15 | 9.53 | 6.26 | 4.23 | 3.08 | 2.37 | 1.97 | 51 | 52 | 3 | 8:52
D | -3383 | 5 | 12167 | 12.22 | 9.07 | 9.42 | 6.22 | 4.21 | 3.07 | 2.37 | 1.97 | 51 | 52 | 3 | 8:53
D | -3383 | 6 | 23245 | 24.86 | 18.62 | 19.39 | 12.9 | 8.68 | 6.24 | 4.72 | 3.82 | 51 | 52 | 3 | 8:53
D | -3383 | 7 | 23177 | 24.38 | 18.3 | 19.05 | 12.74 | 8.58 | 6.25 | 4.74 | 3.86 | 51 | 52 | 3 | 8:53
D | -3383 | 8 | 23258 | 24.22 | 18.15 | 18.96 | 12.7 | 8.63 | 6.25 | 4.74 | 3.87 | 51 | 52 | 3 | 8:53
D | -3383 | 9 | 23359 | 24.06 | 18.12 | 18.89 | 12.68 | 8.64 | 6.26 | 4.77 | 3.88 | 51 | 52 | 3 | 8:53
D | -3383 | 10 | 35653 | 38.12 | 28.69 | 30.05 | 20.37 | 13.84 | 9.92 | 7.45 | 5.98 | 51 | 52 | 3 | 8:53
D | -3383 | 11 | 35765 | 37.79 | 28.42 | 29.81 | 20.24 | 13.82 | 9.94 | 7.46 | 6.01 | 51 | 52 | 3 | 8:54
D | -3383 | 12 | 35761 | 37.59 | 28.25 | 29.71 | 20.23 | 13.85 | 9.97 | 7.5 | 6.04 | 51 | 52 | 3 | 8:54
D | -3383 | 13 | 35788 | 37.36 | 28.13 | 29.58 | 20.21 | 13.83 | 9.98 | 7.5 | 6.02 | 51 | 52 | 3 | 8:54
C | Comment | at | -3383 | ft | Time: | 8:55 | :STA; | 1+50 | -25N
D | -3534 | 1 | 34687 | 48.22 | 36.84 | 39.01 | 25.72 | 16.57 | 11 | 7.72 | 5.92 | 51 | 52 | 4 | 8:57
D | -3534 | 2 | 12174 | 13.51 | 10.01 | 10.55 | 6.74 | 4.42 | 3.12 | 2.41 | 2.02 | 51 | 52 | 4 | 8:57
D | -3534 | 3 | 12314 | 12.77 | 9.48 | 9.98 | 6.47 | 4.32 | 3.1 | 2.43 | 2.03 | 51 | 52 | 4 | 8:57
D | -3534 | 4 | 12246 | 12.54 | 9.31 | 9.81 | 6.4 | 4.3 | 3.1 | 2.41 | 2.01 | 51 | 52 | 4 | 8:58
D | -3534 | 5 | 12309 | 12.36 | 9.26 | 9.75 | 6.37 | 4.27 | 3.11 | 2.41 | 2.01 | 51 | 52 | 4 | 8:58
D | -3534 | 6 | 22963 | 25.11 | 18.92 | 19.99 | 13.14 | 8.75 | 6.22 | 4.74 | 3.87 | 51 | 52 | 4 | 8:58
D | -3534 | 7 | 23125 | 24.7 | 18.6 | 19.66 | 12.98 | 8.73 | 6.2 | 4.76 | 3.9 | 51 | 52 | 4 | 8:58
D | -3534 | 8 | 23204 | 24.47 | 18.46 | 19.51 | 12.94 | 8.71 | 6.24 | 4.79 | 3.92 | 51 | 52 | 4 | 8:58
D | -3534 | 9 | 23295 | 24.35 | 18.38 | 19.46 | 12.92 | 8.74 | 6.24 | 4.79 | 3.92 | 51 | 52 | 4 | 8:58
D | -3534 | 10 | 35666 | 38.48 | 29.13 | 30.88 | 20.67 | 13.89 | 9.84 | 7.41 | 5.99 | 51 | 52 | 4 | 8:58
D | -3534 | 11 | 35639 | 38.15 | 28.87 | 30.66 | 20.6 | 13.91 | 9.89 | 7.44 | 6.03 | 51 | 52 | 4 | 8:59
D | -3534 | 12 | 35433 | 37.94 | 28.75 | 30.56 | 20.6 | 13.93 | 9.93 | 7.48 | 6.05 | 51 | 52 | 4 | 8:59
D | -3534 | 13 | 35667 | 37.7 | 28.57 | 30.44 | 20.52 | 13.91 | 9.91 | 7.46 | 6.04 | 51 | 52 | 4 | 8:59
C | Comment | at | -3534 | ft | Time: | 9:00 | :STA; | 1+35 | -25N
D | -3989 | 1 | 36575 | 16.6 | 14.06 | 14.38 | 11.8 | 9.5 | 7.76 | 6.23 | 5.08 | 51 | 52 | 6 | 9:02
D | -3989 | 2 | 12636 | 5.2 | 4.37 | 4.48 | 3.62 | 2.97 | 2.42 | 1.98 | 1.66 | 51 | 52 | 6 | 9:02
D | -3989 | 3 | 12575 | 5.17 | 4.33 | 4.42 | 3.61 | 2.97 | 2.42 | 1.99 | 1.69 | 51 | 52 | 6 | 9:02
D | -3989 | 4 | 12669 | 5.15 | 4.31 | 4.44 | 3.6 | 2.95 | 2.41 | 1.98 | 1.65 | 51 | 52 | 6 | 9:02
D | -3989 | 5 | 12475 | 5.13 | 4.29 | 4.4 | 3.6 | 2.94 | 2.41 | 1.98 | 1.66 | 51 | 52 | 6 | 9:02
D | -3989 | 6 | 23700 | 9.9 | 8.43 | 8.58 | 6.95 | 5.68 | 4.68 | 3.82 | 3.17 | 51 | 52 | 6 | 9:02
D | -3989 | 7 | 23763 | 9.84 | 8.35 | 8.55 | 6.95 | 5.68 | 4.67 | 3.83 | 3.19 | 51 | 52 | 6 | 9:02
D | -3989 | 8 | 24012 | 9.83 | 8.34 | 8.52 | 6.93 | 5.67 | 4.67 | 3.83 | 3.19 | 51 | 52 | 6 | 9:02
D | -3989 | 9 | 23821 | 9.8 | 8.34 | 8.49 | 6.92 | 5.67 | 4.66 | 3.81 | 3.19 | 51 | 52 | 6 | 9:03
D | -3989 | 10 | 37021 | 15.41 | 12.95 | 13.28 | 10.9 | 8.84 | 7.29 | 5.96 | 4.93 | 51 | 52 | 6 | 9:03
D | -3989 | 11 | 36854 | 15.18 | 12.79 | 13.1 | 10.75 | 8.73 | 7.22 | 5.9 | 4.89 | 51 | 52 | 6 | 9:03
D | -3989 | 12 | 36891 | 15.18 | 12.76 | 13.08 | 10.73 | 8.73 | 7.22 | 5.91 | 4.91 | 51 | 52 | 6 | 9:03
D | -3989 | 13 | 36889 | 15.13 | 12.72 | 13.08 | 10.72 | 8.73 | 7.21 | 5.91 | 4.9 | 51 | 52 | 6 | 9:04
C | Comment | at | -3987 | ft | Time: | 9:05 | :STA; | 0+90 | -25N
D | -4140 | 1 | 36492 | 17.29 | 14.55 | 14.97 | 12.18 | 9.73 | 7.92 | 6.32 | 5.13 | 52 | 53 | 7 | 9:06
D | -4140 | 2 | 12662 | 5.43 | 4.55 | 4.66 | 3.74 | 3.04 | 2.46 | 2.01 | 1.68 | 52 | 53 | 7 | 9:06
D | -4140 | 3 | 12617 | 5.38 | 4.49 | 4.61 | 3.72 | 3.04 | 2.46 | 2.03 | 1.69 | 52 | 53 | 7 | 9:07
D | -4140 | 4 | 12659 | 5.37 | 4.48 | 4.58 | 3.73 | 3.04 | 2.47 | 2.03 | 1.68 | 52 | 53 | 7 | 9:07
D | -4140 | 5 | 12547 | 5.38 | 4.49 | 4.59 | 3.73 | 3.04 | 2.46 | 2.03 | 1.69 | 52 | 53 | 7 | 9:07
D | -4140 | 6 | 23879 | 10.31 | 8.69 | 8.92 | 7.17 | 5.83 | 4.76 | 3.88 | 3.21 | 52 | 53 | 7 | 9:07
D | -4140 | 7 | 23512 | 10.27 | 8.65 | 8.86 | 7.15 | 5.82 | 4.75 | 3.89 | 3.22 | 52 | 53 | 7 | 9:07
D | -4140 | 8 | 23924 | 10.22 | 8.62 | 8.87 | 7.14 | 5.82 | 4.75 | 3.88 | 3.21 | 52 | 53 | 7 | 9:07
D | -4140 | 9 | 24055 | 10.26 | 8.61 | 8.83 | 7.15 | 5.82 | 4.76 | 3.88 | 3.22 | 52 | 53 | 7 | 9:07
D | -4140 | 10 | 37001 | 16.01 | 13.42 | 13.76 | 11.24 | 9.03 | 7.46 | 6.05 | 4.99 | 52 | 53 | 7 | 9:08
D | -4140 | 11 | 37140 | 15.85 | 13.3 | 13.63 | 11.16 | 8.97 | 7.44 | 6.03 | 4.98 | 52 | 53 | 7 | 9:08
D | -4140 | 12 | 37027 | 15.85 | 13.29 | 13.64 | 11.14 | 8.97 | 7.43 | 6.05 | 5 | 52 | 53 | 7 | 9:08
D | -4140 | 13 | 37017 | 15.79 | 13.23 | 13.6 | 11.12 | 8.95 | 7.41 | 6.04 | 4.98 | 52 | 53 | 7 | 9:08
C | Comment | at | -4140 | ft | Time: | 9:09 | :STA; | 0+75 | -25N
D | -4595 | 1 | 36063 | 18.99 | 16.05 | 16.33 | 13.12 | 10.33 | 8.3 | 6.6 | 5.33 | 52 | 52 | 8 | 9:10
D | -4595 | 2 | 12486 | 5.92 | 4.95 | 5.04 | 4.01 | 3.21 | 2.6 | 2.1 | 1.76 | 52 | 52 | 8 | 9:10
D | -4595 | 3 | 12542 | 5.84 | 4.87 | 4.96 | 3.96 | 3.18 | 2.58 | 2.1 | 1.75 | 52 | 52 | 8 | 9:11
D | -4595 | 4 | 12519 | 5.78 | 4.84 | 4.92 | 3.95 | 3.16 | 2.57 | 2.08 | 1.74 | 52 | 52 | 8 | 9:11
D | -4595 | 5 | 12444 | 5.77 | 4.84 | 4.94 | 3.95 | 3.17 | 2.57 | 2.09 | 1.75 | 52 | 52 | 8 | 9:11
D | -4595 | 6 | 23786 | 11.22 | 9.45 | 9.63 | 7.69 | 6.14 | 4.99 | 4.04 | 3.33 | 52 | 52 | 8 | 9:11
D | -4595 | 7 | 23847 | 11.11 | 9.36 | 9.55 | 7.62 | 6.11 | 4.96 | 4.03 | 3.33 | 52 | 52 | 8 | 9:11
D | -4595 | 8 | 23916 | 11.09 | 9.37 | 9.54 | 7.62 | 6.12 | 4.97 | 4.05 | 3.34 | 52 | 52 | 8 | 9:11
D | -4595 | 9 | 23877 | 11.1 | 9.36 | 9.56 | 7.64 | 6.13 | 4.96 | 4.04 | 3.34 | 52 | 52 | 8 | 9:11
D | -4595 | 10 | 36723 | 17.37 | 14.59 | 14.92 | 11.99 | 9.51 | 7.78 | 6.28 | 5.16 | 52 | 52 | 8 | 9:12
D | -4595 | 11 | 36999 | 17.18 | 14.44 | 14.78 | 11.9 | 9.45 | 7.74 | 6.27 | 5.17 | 52 | 52 | 8 | 9:12
D | -4595 | 12 | 36974 | 17.11 | 14.36 | 14.72 | 11.85 | 9.44 | 7.72 | 6.26 | 5.14 | 52 | 52 | 8 | 9:12
D | -4595 | 13 | 37017 | 17.05 | 14.32 | 14.68 | 11.83 | 9.42 | 7.71 | 6.25 | 5.17 | 52 | 52 | 8 | 9:12
C | Comment | at | -4595 | ft | Time: | 9:13 | :STA; | 0+30 | -25N
D | -4746 | 1 | 36508 | 17.92 | 15.05 | 15.49 | 12.66 | 10.07 | 8.14 | 6.5 | 5.22 | 52 | 52 | 9 | 9:15
D | -4746 | 2 | 12291 | 5.56 | 4.64 | 4.75 | 3.86 | 3.09 | 2.52 | 2.05 | 1.71 | 52 | 52 | 9 | 9:15
D | -4746 | 3 | 12481 | 5.49 | 4.57 | 4.66 | 3.8 | 3.08 | 2.5 | 2.04 | 1.71 | 52 | 52 | 9 | 9:15
D | -4746 | 4 | 12491 | 5.47 | 4.56 | 4.69 | 3.82 | 3.06 | 2.51 | 2.05 | 1.7 | 52 | 52 | 9 | 9:15
D | -4746 | 5 | 12450 | 5.47 | 4.55 | 4.65 | 3.8 | 3.07 | 2.5 | 2.05 | 1.7 | 52 | 52 | 9 | 9:15
D | -4746 | 6 | 23822 | 10.59 | 8.92 | 9.16 | 7.4 | 5.95 | 4.87 | 3.95 | 3.23 | 52 | 52 | 9 | 9:15
D | -4746 | 7 | 23942 | 10.57 | 8.88 | 9.13 | 7.4 | 5.97 | 4.86 | 3.98 | 3.26 | 52 | 52 | 9 | 9:15
D | -4746 | 8 | 23723 | 10.55 | 8.88 | 9.11 | 7.36 | 5.94 | 4.82 | 3.98 | 3.26 | 52 | 52 | 9 | 9:16
D | -4746 | 9 | 23636 | 10.53 | 8.83 | 9.12 | 7.38 | 5.93 | 4.84 | 3.98 | 3.26 | 52 | 52 | 9 | 9:16
D | -4746 | 10 | 37074 | 16.49 | 13.82 | 14.23 | 11.63 | 9.3 | 7.61 | 6.19 | 5.07 | 52 | 52 | 9 | 9:16
D | -4746 | 11 | 36909 | 16.35 | 13.67 | 14.14 | 11.53 | 9.25 | 7.56 | 6.17 | 5.07 | 52 | 52 | 9 | 9:16
D | -4746 | 12 | 36745 | 16.28 | 13.62 | 14.08 | 11.51 | 9.23 | 7.57 | 6.18 | 5.07 | 52 | 52 | 9 | 9:16
D | -4746 | 13 | 36934 | 16.17 | 13.55 | 14 | 11.43 | 9.18 | 7.52 | 6.14 | 5.04 | 52 | 52 | 9 | 9:16
C | Comment | at | -4746 | ft | Time: | 9:17 | :STA; | 0+15 | -25N
D | -9900 | 1 | 34629 | 46.38 | 35.38 | 37.56 | 25.45 | 16.61 | 11.07 | 7.58 | 5.76 | 53 | 52 | 10 | 9:20
D | -9900 | 2 | 12145 | 13.03 | 9.87 | 10.41 | 6.88 | 4.49 | 3.1 | 2.22 | 1.78 | 53 | 52 | 10 | 9:20
D | -9900 | 3 | 12190 | 12.28 | 9.35 | 9.85 | 6.55 | 4.33 | 3.03 | 2.21 | 1.8 | 53 | 52 | 10 | 9:21
D | -9900 | 4 | 12232 | 12.01 | 9.14 | 9.71 | 6.47 | 4.28 | 3.01 | 2.2 | 1.78 | 53 | 52 | 10 | 9:21
D | -9900 | 5 | 12245 | 11.9 | 9.07 | 9.63 | 6.44 | 4.28 | 3.02 | 2.21 | 1.79 | 53 | 52 | 10 | 9:21
D | -9900 | 6 | 23226 | 24.37 | 18.7 | 19.95 | 13.53 | 8.98 | 6.31 | 4.58 | 3.68 | 53 | 52 | 10 | 9:21
D | -9900 | 7 | 23185 | 24.03 | 18.48 | 19.74 | 13.45 | 9.01 | 6.32 | 4.62 | 3.71 | 53 | 52 | 10 | 9:21
D | -9900 | 8 | 23334 | 23.81 | 18.34 | 19.59 | 13.39 | 8.99 | 6.34 | 4.63 | 3.72 | 53 | 52 | 10 | 9:21
D | -9900 | 9 | 23282 | 23.77 | 18.31 | 19.6 | 13.39 | 9.02 | 6.35 | 4.64 | 3.73 | 53 | 52 | 10 | 9:21
D | -9900 | 10 | 35802 | 37.17 | 28.6 | 30.66 | 21.24 | 14.35 | 10.14 | 7.4 | 5.89 | 53 | 52 | 10 | 9:22
D | -9900 | 11 | 35624 | 37.3 | 28.75 | 30.89 | 21.44 | 14.54 | 10.29 | 7.54 | 6 | 53 | 52 | 10 | 9:22
D | -9900 | 12 | 35774 | 37.04 | 28.61 | 30.78 | 21.39 | 14.55 | 10.3 | 7.54 | 6.03 | 53 | 52 | 10 | 9:22
D | -9900 | 13 | 35641 | 36.95 | 28.59 | 30.79 | 21.41 | 14.57 | 10.32 | 7.57 | 6.05 | 53 | 52 | 10 | 9:22
C | Comment | at | -9900 | ft | Time: | 9:23 | :STA; | 2+10 | -15N
D | -10050 | 1 | 34408 | 50.5 | 38.07 | 40.41 | 27.14 | 17.55 | 11.53 | 8.07 | 6.1 | 53 | 52 | 11 | 9:24
D | -10050 | 2 | 12029 | 14.1 | 10.46 | 11.1 | 7.21 | 4.64 | 3.16 | 2.31 | 1.87 | 53 | 52 | 11 | 9:24
D | -10050 | 3 | 11933 | 13.25 | 9.91 | 10.5 | 6.92 | 4.53 | 3.14 | 2.33 | 1.89 | 53 | 52 | 11 | 9:24
D | -10050 | 4 | 12070 | 12.92 | 9.73 | 10.28 | 6.83 | 4.48 | 3.12 | 2.33 | 1.88 | 53 | 52 | 11 | 9:25
D | -10050 | 5 | 12091 | 12.76 | 9.63 | 10.17 | 6.81 | 4.49 | 3.14 | 2.34 | 1.89 | 53 | 52 | 11 | 9:25
D | -10050 | 6 | 23027 | 26.17 | 19.95 | 21.1 | 14.22 | 9.42 | 6.52 | 4.8 | 3.82 | 53 | 52 | 11 | 9:25
D | -10050 | 7 | 23110 | 25.79 | 19.7 | 20.91 | 14.13 | 9.35 | 6.55 | 4.85 | 3.84 | 53 | 52 | 11 | 9:25
D | -10050 | 8 | 23246 | 25.58 | 19.57 | 20.76 | 14.08 | 9.42 | 6.54 | 4.86 | 3.86 | 53 | 52 | 11 | 9:25
D | -10050 | 9 | 22937 | 25.45 | 19.51 | 20.72 | 14.05 | 9.43 | 6.56 | 4.87 | 3.86 | 53 | 52 | 11 | 9:25
D | -10050 | 10 | 35846 | 40.03 | 30.61 | 32.62 | 22.36 | 15.01 | 10.44 | 7.75 | 6.14 | 53 | 52 | 11 | 9:25
D | -10050 | 11 | 35266 | 40.08 | 30.7 | 32.77 | 22.48 | 15.09 | 10.54 | 7.83 | 6.2 | 53 | 52 | 11 | 9:26
D | -10050 | 12 | 35484 | 39.86 | 30.56 | 32.62 | 22.43 | 15.1 | 10.57 | 7.84 | 6.23 | 53 | 52 | 11 | 9:26
D | -10050 | 13 | 35622 | 39.79 | 30.6 | 32.64 | 22.47 | 15.15 | 10.6 | 7.88 | 6.27 | 53 | 52 | 11 | 9:26
C | Comment | at | -10050 | ft | Time: | 9:27 | :STA; | 1+95 | -15N
D | -10505 | 1 | 33305 | 78.28 | 55.68 | 58.1 | 36.18 | 21.99 | 13.61 | 9.1 | 6.81 | 53 | 53 | 13 | 9:28
D | -10505 | 2 | 11781 | 21.29 | 14.85 | 15.38 | 9.22 | 5.59 | 3.71 | 2.69 | 2.18 | 53 | 53 | 13 | 9:28
D | -10505 | 3 | 11967 | 19.4 | 13.56 | 13.98 | 8.56 | 5.3 | 3.62 | 2.67 | 2.19 | 53 | 53 | 13 | 9:29
D | -10505 | 4 | 12013 | 18.72 | 13.13 | 13.57 | 8.39 | 5.26 | 3.62 | 2.67 | 2.18 | 53 | 53 | 13 | 9:29
D | -10505 | 5 | 11897 | 18.39 | 12.95 | 13.39 | 8.33 | 5.24 | 3.63 | 2.68 | 2.19 | 53 | 53 | 13 | 9:29
D | -10505 | 6 | 22534 | 37.58 | 26.74 | 27.8 | 17.38 | 10.96 | 7.39 | 5.4 | 4.34 | 53 | 53 | 13 | 9:29
D | -10505 | 7 | 22541 | 36.74 | 26.27 | 27.27 | 17.21 | 10.91 | 7.45 | 5.48 | 4.4 | 53 | 53 | 13 | 9:29
D | -10505 | 8 | 22526 | 36.04 | 25.87 | 26.86 | 17.02 | 10.84 | 7.39 | 5.46 | 4.39 | 53 | 53 | 13 | 9:29
D | -10505 | 9 | 22838 | 35.67 | 25.64 | 26.64 | 16.96 | 10.82 | 7.43 | 5.48 | 4.42 | 53 | 53 | 13 | 9:29
D | -10505 | 10 | 34519 | 55.91 | 40.41 | 42.13 | 27.12 | 17.39 | 11.87 | 8.64 | 6.9 | 53 | 53 | 13 | 9:30
D | -10505 | 11 | 34745 | 55.77 | 40.48 | 42.32 | 27.4 | 17.7 | 12.06 | 8.79 | 7.02 | 53 | 53 | 13 | 9:30
D | -10505 | 12 | 34771 | 55.32 | 40.31 | 42.11 | 27.35 | 17.71 | 12.08 | 8.8 | 7.03 | 53 | 53 | 13 | 9:30
D | -10505 | 13 | 34727 | 54.91 | 40.1 | 41.91 | 27.29 | 17.68 | 12.1 | 8.83 | 7.05 | 53 | 53 | 13 | 9:30
C | Comment | at | -10505 | ft | Time: | 9:31 | :STA; | 1+50 | -15N
D | -10656 | 1 | 32489 | 87.97 | 62.27 | 65.31 | 39.88 | 23.69 | 14.23 | 9.36 | 6.86 | 53 | 53 | 15 | 9:32
D | -10656 | 2 | 11667 | 23.86 | 16.5 | 17.16 | 10.11 | 6.06 | 3.85 | 2.78 | 2.25 | 53 | 53 | 15 | 9:32
D | -10656 | 3 | 11795 | 21.47 | 14.88 | 15.51 | 9.26 | 5.63 | 3.75 | 2.75 | 2.22 | 53 | 53 | 15 | 9:33
D | -10656 | 4 | 11779 | 20.65 | 14.39 | 14.98 | 9.05 | 5.59 | 3.76 | 2.79 | 2.26 | 53 | 53 | 15 | 9:33
D | -10656 | 5 | 11913 | 20.14 | 14.09 | 14.67 | 8.91 | 5.51 | 3.75 | 2.76 | 2.23 | 53 | 53 | 15 | 9:33
D | -10656 | 6 | 22197 | 40.96 | 29.05 | 30.4 | 18.67 | 11.58 | 7.65 | 5.56 | 4.4 | 53 | 53 | 15 | 9:33
D | -10656 | 7 | 22435 | 39.91 | 28.44 | 29.75 | 18.42 | 11.61 | 7.7 | 5.63 | 4.46 | 53 | 53 | 15 | 9:33
D | -10656 | 8 | 22356 | 39.06 | 27.95 | 29.19 | 18.21 | 11.56 | 7.72 | 5.65 | 4.49 | 53 | 53 | 15 | 9:34
D | -10656 | 9 | 22369 | 38.63 | 27.74 | 29 | 18.15 | 11.55 | 7.73 | 5.67 | 4.49 | 53 | 53 | 15 | 9:34
D | -10656 | 10 | 34355 | 60.4 | 43.53 | 45.62 | 28.96 | 18.44 | 12.28 | 8.92 | 7.03 | 53 | 53 | 15 | 9:34
D | -10656 | 11 | 34484 | 60.22 | 43.57 | 45.75 | 29.18 | 18.63 | 12.49 | 9.1 | 7.13 | 53 | 53 | 15 | 9:34
D | -10656 | 12 | 34228 | 59.88 | 43.46 | 45.64 | 29.25 | 18.79 | 12.6 | 9.16 | 7.21 | 53 | 53 | 15 | 9:34
D | -10656 | 13 | 34475 | 59.39 | 43.23 | 45.41 | 29.17 | 18.8 | 12.59 | 9.17 | 7.21 | 53 | 53 | 15 | 9:35
C | Comment | at | -10656 | ft | Time: | 9:36 | :STA; | 1+35 | -15N
D | -11111 | 1 | 36417 | 19.07 | 15.89 | 16.19 | 12.98 | 10.25 | 8.19 | 6.48 | 5.21 | 54 | 53 | 16 | 9:37
D | -11111 | 2 | 12506 | 6.19 | 5.16 | 5.25 | 4.18 | 3.31 | 2.67 | 2.14 | 1.77 | 54 | 53 | 16 | 9:37
D | -11111 | 3 | 12545 | 6.17 | 5.11 | 5.18 | 4.17 | 3.32 | 2.68 | 2.16 | 1.79 | 54 | 53 | 16 | 9:37
D | -11111 | 4 | 12622 | 6.15 | 5.1 | 5.2 | 4.15 | 3.29 | 2.66 | 2.16 | 1.77 | 54 | 53 | 16 | 9:37
D | -11111 | 5 | 12548 | 6.12 | 5.07 | 5.16 | 4.15 | 3.29 | 2.67 | 2.16 | 1.78 | 54 | 53 | 16 | 9:37
D | -11111 | 6 | 23850 | 11.71 | 9.79 | 10.01 | 7.95 | 6.32 | 5.12 | 4.1 | 3.36 | 54 | 53 | 16 | 9:37
D | -11111 | 7 | 23646 | 11.66 | 9.75 | 9.98 | 7.96 | 6.33 | 5.13 | 4.12 | 3.37 | 54 | 53 | 16 | 9:38
D | -11111 | 8 | 23916 | 11.63 | 9.71 | 9.96 | 7.94 | 6.32 | 5.12 | 4.13 | 3.37 | 54 | 53 | 16 | 9:38
D | -11111 | 9 | 23776 | 11.6 | 9.7 | 9.96 | 7.95 | 6.32 | 5.13 | 4.13 | 3.38 | 54 | 53 | 16 | 9:38
D | -11111 | 10 | 36806 | 17.92 | 14.89 | 15.25 | 12.27 | 9.74 | 7.91 | 6.36 | 5.2 | 54 | 53 | 16 | 9:38
D | -11111 | 11 | 36718 | 17.81 | 14.86 | 15.22 | 12.24 | 9.69 | 7.9 | 6.37 | 5.21 | 54 | 53 | 16 | 9:38
D | -11111 | 12 | 37033 | 17.81 | 14.81 | 15.2 | 12.25 | 9.73 | 7.93 | 6.39 | 5.22 | 54 | 53 | 16 | 9:38
D | -11111 | 13 | 36565 | 17.82 | 14.81 | 15.21 | 12.25 | 9.7 | 7.93 | 6.4 | 5.22 | 54 | 53 | 16 | 9:39
C | Comment | at | -11111 | ft | Time: | 9:39 | :STA; | 0+90 | -15N
D | -11264 | 1 | 36415 | 20.08 | 16.62 | 16.96 | 13.38 | 10.45 | 8.26 | 6.49 | 5.27 | 54 | 53 | 17 | 9:40
D | -11264 | 2 | 12615 | 6.58 | 5.41 | 5.53 | 4.32 | 3.41 | 2.69 | 2.15 | 1.8 | 54 | 53 | 17 | 9:40
D | -11264 | 3 | 12578 | 6.48 | 5.34 | 5.45 | 4.28 | 3.38 | 2.68 | 2.15 | 1.79 | 54 | 53 | 17 | 9:41
D | -11264 | 4 | 12490 | 6.43 | 5.3 | 5.4 | 4.25 | 3.36 | 2.67 | 2.15 | 1.78 | 54 | 53 | 17 | 9:41
D | -11264 | 5 | 12591 | 6.43 | 5.3 | 5.41 | 4.27 | 3.36 | 2.68 | 2.14 | 1.79 | 54 | 53 | 17 | 9:41
D | -11264 | 6 | 23773 | 12.36 | 10.25 | 10.46 | 8.2 | 6.44 | 5.16 | 4.12 | 3.41 | 54 | 53 | 17 | 9:41
D | -11264 | 7 | 23773 | 12.24 | 10.19 | 10.39 | 8.16 | 6.42 | 5.16 | 4.12 | 3.41 | 54 | 53 | 17 | 9:41
D | -11264 | 8 | 23894 | 12.21 | 10.16 | 10.34 | 8.14 | 6.42 | 5.15 | 4.11 | 3.42 | 54 | 53 | 17 | 9:41
D | -11264 | 9 | 23886 | 12.19 | 10.16 | 10.39 | 8.17 | 6.43 | 5.17 | 4.13 | 3.43 | 54 | 53 | 17 | 9:41
D | -11264 | 10 | 36881 | 18.79 | 15.52 | 15.91 | 12.59 | 9.86 | 7.97 | 6.38 | 5.25 | 54 | 53 | 17 | 9:42
D | -11264 | 11 | 36430 | 18.67 | 15.43 | 15.82 | 12.54 | 9.83 | 7.99 | 6.4 | 5.27 | 54 | 53 | 17 | 9:42
D | -11264 | 12 | 36772 | 18.65 | 15.39 | 15.8 | 12.55 | 9.84 | 7.99 | 6.41 | 5.28 | 54 | 53 | 17 | 9:42
D | -11264 | 13 | 36690 | 18.59 | 15.36 | 15.77 | 12.52 | 9.83 | 7.97 | 6.4 | 5.28 | 54 | 53 | 17 | 9:42
C | Comment | at | -11264 | ft | Time: | 9:43 | :STA; | 0+75 | -15N
D | -11717 | 1 | 36306 | 19.3 | 16.18 | 16.47 | 13.13 | 10.27 | 8.14 | 6.43 | 5.18 | 54 | 54 | 18 | 9:44
D | -11717 | 2 | 12682 | 6.4 | 5.33 | 5.44 | 4.3 | 3.4 | 2.71 | 2.17 | 1.81 | 54 | 54 | 18 | 9:44
D | -11717 | 3 | 12653 | 6.34 | 5.26 | 5.39 | 4.29 | 3.39 | 2.71 | 2.18 | 1.8 | 54 | 54 | 18 | 9:44
D | -11717 | 4 | 12559 | 6.31 | 5.25 | 5.37 | 4.28 | 3.38 | 2.7 | 2.18 | 1.8 | 54 | 54 | 18 | 9:44
D | -11717 | 5 | 12564 | 6.3 | 5.24 | 5.37 | 4.28 | 3.38 | 2.7 | 2.17 | 1.8 | 54 | 54 | 18 | 9:45
D | -11717 | 6 | 23855 | 11.99 | 10.11 | 10.31 | 8.15 | 6.41 | 5.15 | 4.12 | 3.38 | 54 | 54 | 18 | 9:45
D | -11717 | 7 | 23549 | 11.94 | 10.03 | 10.3 | 8.13 | 6.4 | 5.15 | 4.13 | 3.39 | 54 | 54 | 18 | 9:45
D | -11717 | 8 | 23665 | 11.89 | 10 | 10.23 | 8.15 | 6.42 | 5.17 | 4.15 | 3.39 | 54 | 54 | 18 | 9:45
D | -11717 | 9 | 23905 | 11.89 | 10.01 | 10.24 | 8.15 | 6.41 | 5.17 | 4.13 | 3.39 | 54 | 54 | 18 | 9:45
D | -11717 | 10 | 36791 | 18.34 | 15.3 | 15.73 | 12.57 | 9.79 | 7.95 | 6.37 | 5.2 | 54 | 54 | 18 | 9:45
D | -11717 | 11 | 36597 | 18.23 | 15.23 | 15.61 | 12.51 | 9.78 | 7.95 | 6.38 | 5.2 | 54 | 54 | 18 | 9:46
D | -11717 | 12 | 36751 | 18.19 | 15.21 | 15.63 | 12.49 | 9.76 | 7.94 | 6.37 | 5.21 | 54 | 54 | 18 | 9:46
D | -11717 | 13 | 36807 | 18.24 | 15.25 | 15.69 | 12.54 | 9.86 | 7.98 | 6.41 | 5.23 | 54 | 54 | 18 | 9:46
C | Comment | at | -11717 | ft | Time: | 9:47 | :STA; | 0+30 | -15N
D | -11868 | 1 | 36224 | 19.26 | 15.97 | 16.46 | 13.01 | 10.15 | 8.03 | 6.3 | 5.05 | 54 | 53 | 19 | 9:48
D | -11868 | 2 | 12501 | 6.37 | 5.28 | 5.38 | 4.28 | 3.37 | 2.7 | 2.15 | 1.77 | 54 | 53 | 19 | 9:48
D | -11868 | 3 | 12417 | 6.31 | 5.24 | 5.35 | 4.25 | 3.33 | 2.68 | 2.13 | 1.75 | 54 | 53 | 19 | 9:48
D | -11868 | 4 | 12492 | 6.28 | 5.19 | 5.32 | 4.23 | 3.32 | 2.67 | 2.13 | 1.75 | 54 | 53 | 19 | 9:48
D | -11868 | 5 | 12552 | 6.25 | 5.19 | 5.28 | 4.23 | 3.31 | 2.66 | 2.12 | 1.74 | 54 | 53 | 19 | 9:48
D | -11868 | 6 | 23843 | 11.92 | 9.97 | 10.28 | 8.04 | 6.31 | 5.08 | 4.03 | 3.29 | 54 | 53 | 19 | 9:48
D | -11868 | 7 | 23841 | 11.88 | 9.93 | 10.18 | 8.03 | 6.3 | 5.09 | 4.05 | 3.29 | 54 | 53 | 19 | 9:48
D | -11868 | 8 | 23647 | 11.84 | 9.92 | 10.18 | 8.04 | 6.29 | 5.08 | 4.03 | 3.29 | 54 | 53 | 19 | 9:49
D | -11868 | 9 | 23877 | 11.8 | 9.89 | 10.19 | 8.03 | 6.3 | 5.08 | 4.04 | 3.28 | 54 | 53 | 19 | 9:49
D | -11868 | 10 | 36663 | 18.17 | 15.08 | 15.53 | 12.34 | 9.62 | 7.77 | 6.2 | 5.02 | 54 | 53 | 19 | 9:49
D | -11868 | 11 | 36798 | 18.18 | 15.14 | 15.58 | 12.38 | 9.67 | 7.83 | 6.25 | 5.07 | 54 | 53 | 19 | 9:49
D | -11868 | 12 | 36758 | 18.1 | 15.02 | 15.54 | 12.32 | 9.62 | 7.81 | 6.22 | 5.04 | 54 | 53 | 19 | 9:49
D | -11868 | 13 | 36729 | 18.11 | 15.03 | 15.56 | 12.36 | 9.66 | 7.84 | 6.25 | 5.07 | 54 | 53 | 19 | 9:49
C | Comment | at | -11868 | ft | Time: | 9:50 | :STA; | 0+15 | -15N
D | -17561 | 1 | 35925 | 22.04 | 17.81 | 17.99 | 13.75 | 10.46 | 8.23 | 6.48 | 5.17 | 55 | 53 | 20 | 9:54
D | -17561 | 2 | 12469 | 6.25 | 4.99 | 5.05 | 3.87 | 3.04 | 2.44 | 1.99 | 1.67 | 55 | 53 | 20 | 9:54
D | -17561 | 3 | 12607 | 6.13 | 4.96 | 5.02 | 3.86 | 3 | 2.45 | 2.01 | 1.68 | 55 | 53 | 20 | 9:55
D | -17561 | 4 | 12701 | 6.08 | 4.93 | 4.97 | 3.83 | 3 | 2.43 | 1.99 | 1.67 | 55 | 53 | 20 | 9:55
D | -17561 | 5 | 12615 | 6.08 | 4.95 | 4.98 | 3.84 | 3.02 | 2.45 | 2.01 | 1.68 | 55 | 53 | 20 | 9:55
D | -17561 | 6 | 23601 | 12.47 | 10.17 | 10.27 | 7.79 | 5.99 | 4.82 | 3.89 | 3.2 | 55 | 53 | 20 | 9:55
D | -17561 | 7 | 23643 | 12.41 | 10.11 | 10.21 | 7.76 | 5.95 | 4.8 | 3.87 | 3.19 | 55 | 53 | 20 | 9:55
D | -17561 | 8 | 23770 | 12.43 | 10.13 | 10.22 | 7.79 | 5.97 | 4.81 | 3.89 | 3.21 | 55 | 53 | 20 | 9:55
D | -17561 | 9 | 23787 | 12.42 | 10.15 | 10.23 | 7.77 | 5.95 | 4.81 | 3.87 | 3.19 | 55 | 53 | 20 | 9:55
D | -17561 | 10 | 36704 | 19.97 | 16.17 | 16.38 | 12.46 | 9.45 | 7.58 | 6.09 | 4.98 | 55 | 53 | 20 | 9:56
D | -17561 | 11 | 36767 | 20.04 | 16.23 | 16.44 | 12.5 | 9.46 | 7.61 | 6.1 | 4.99 | 55 | 53 | 20 | 9:56
D | -17561 | 12 | 36737 | 20.08 | 16.24 | 16.47 | 12.51 | 9.46 | 7.6 | 6.1 | 4.97 | 55 | 53 | 20 | 9:56
D | -17561 | 13 | 36398 | 20.08 | 16.25 | 16.49 | 12.52 | 9.48 | 7.59 | 6.1 | 4.97 | 55 | 53 | 20 | 9:56
C | Comment | at | -17561 | ft | Time: | 9:57 | :STA; | 2+10 | -5N
D | -17711 | 1 | 36456 | 17.22 | 14.36 | 14.9 | 12.25 | 10.01 | 8.13 | 6.5 | 5.22 | 55 | 54 | 21 | 9:58
D | -17711 | 2 | 12642 | 5.12 | 4.26 | 4.39 | 3.6 | 2.98 | 2.44 | 2 | 1.68 | 55 | 54 | 21 | 9:58
D | -17711 | 3 | 12659 | 5.07 | 4.24 | 4.34 | 3.59 | 2.96 | 2.44 | 2.01 | 1.68 | 55 | 54 | 21 | 9:58
D | -17711 | 4 | 12593 | 5.07 | 4.25 | 4.35 | 3.58 | 2.95 | 2.44 | 2 | 1.69 | 55 | 54 | 21 | 9:58
D | -17711 | 5 | 12547 | 5.06 | 4.22 | 4.36 | 3.58 | 2.95 | 2.44 | 2.01 | 1.69 | 55 | 54 | 21 | 9:58
D | -17711 | 6 | 23771 | 10.02 | 8.42 | 8.7 | 7.06 | 5.82 | 4.75 | 3.88 | 3.21 | 55 | 54 | 21 | 9:58
D | -17711 | 7 | 23936 | 9.98 | 8.4 | 8.72 | 7.05 | 5.8 | 4.72 | 3.88 | 3.21 | 55 | 54 | 21 | 9:59
D | -17711 | 8 | 23815 | 9.99 | 8.4 | 8.69 | 7.06 | 5.82 | 4.73 | 3.9 | 3.23 | 55 | 54 | 21 | 9:59
D | -17711 | 9 | 23866 | 10.02 | 8.39 | 8.69 | 7.05 | 5.79 | 4.72 | 3.89 | 3.21 | 55 | 54 | 21 | 9:59
D | -17711 | 10 | 36613 | 15.97 | 13.2 | 13.76 | 11.23 | 9.13 | 7.52 | 6.09 | 4.98 | 55 | 54 | 21 | 9:59
D | -17711 | 11 | 36393 | 15.95 | 13.2 | 13.71 | 11.18 | 9.09 | 7.48 | 6.08 | 4.99 | 55 | 54 | 21 | 9:59
D | -17711 | 12 | 36687 | 15.93 | 13.2 | 13.71 | 11.17 | 9.09 | 7.48 | 6.08 | 4.97 | 55 | 54 | 21 | 9:59
D | -17711 | 13 | 36777 | 15.99 | 13.24 | 13.81 | 11.23 | 9.11 | 7.51 | 6.1 | 5 | 55 | 54 | 21 | 10:00
C | Comment | at | -17711 | ft | Time: | 10:00 | :STA; | 1+95 | -5N
D | -18164 | 1 | 34858 | 46.99 | 36.19 | 37.45 | 24.99 | 16.31 | 10.93 | 7.54 | 5.74 | 55 | 54 | 22 | 10:01
D | -18164 | 2 | 12350 | 13.12 | 9.73 | 10.12 | 6.47 | 4.2 | 2.99 | 2.24 | 1.88 | 55 | 54 | 22 | 10:02
D | -18164 | 3 | 12296 | 12.35 | 9.18 | 9.46 | 6.15 | 4.06 | 2.93 | 2.23 | 1.86 | 55 | 54 | 22 | 10:02
D | -18164 | 4 | 12369 | 12.11 | 9.04 | 9.32 | 6.09 | 4.04 | 2.93 | 2.24 | 1.87 | 55 | 54 | 22 | 10:02
D | -18164 | 5 | 12307 | 11.98 | 8.95 | 9.24 | 6.06 | 4.04 | 2.93 | 2.24 | 1.88 | 55 | 54 | 22 | 10:02
D | -18164 | 6 | 23219 | 24.11 | 18.27 | 18.92 | 12.52 | 8.33 | 5.95 | 4.42 | 3.63 | 55 | 54 | 22 | 10:02
D | -18164 | 7 | 23422 | 23.66 | 17.88 | 18.55 | 12.32 | 8.24 | 5.92 | 4.43 | 3.63 | 55 | 54 | 22 | 10:02
D | -18164 | 8 | 23154 | 23.38 | 17.71 | 18.35 | 12.23 | 8.21 | 5.9 | 4.42 | 3.64 | 55 | 54 | 22 | 10:02
D | -18164 | 9 | 23110 | 23.21 | 17.61 | 18.26 | 12.19 | 8.19 | 5.88 | 4.42 | 3.63 | 55 | 54 | 22 | 10:02
D | -18164 | 10 | 35875 | 36.99 | 28.12 | 29.21 | 19.7 | 13.26 | 9.49 | 7.01 | 5.67 | 55 | 54 | 22 | 10:03
D | -18164 | 11 | 35801 | 36.51 | 27.65 | 28.92 | 19.53 | 13.21 | 9.48 | 7.03 | 5.71 | 55 | 54 | 22 | 10:03
D | -18164 | 12 | 35767 | 36.23 | 27.47 | 28.75 | 19.43 | 13.19 | 9.47 | 7.05 | 5.72 | 55 | 54 | 22 | 10:03
D | -18164 | 13 | 35832 | 35.99 | 27.32 | 28.58 | 19.35 | 13.12 | 9.46 | 7.05 | 5.72 | 55 | 54 | 22 | 10:03
C | Comment | at | -18164 | ft | Time: | 10:04 | :STA; | 1+50 | -5N
D | -18315 | 1 | 34478 | 49.42 | 37.55 | 38.85 | 25.97 | 16.68 | 11.11 | 7.78 | 5.86 | 56 | 54 | 23 | 10:05
D | -18315 | 2 | 12301 | 13.75 | 10.1 | 10.5 | 6.7 | 4.33 | 3.05 | 2.33 | 1.94 | 56 | 54 | 23 | 10:06
D | -18315 | 3 | 12387 | 12.91 | 9.49 | 9.83 | 6.38 | 4.19 | 2.99 | 2.31 | 1.91 | 56 | 54 | 23 | 10:06
D | -18315 | 4 | 12299 | 12.67 | 9.33 | 9.66 | 6.3 | 4.15 | 3 | 2.31 | 1.91 | 56 | 54 | 23 | 10:06
D | -18315 | 5 | 12261 | 12.52 | 9.27 | 9.6 | 6.29 | 4.16 | 3.01 | 2.32 | 1.93 | 56 | 54 | 23 | 10:06
D | -18315 | 6 | 23182 | 25.23 | 18.9 | 19.57 | 12.95 | 8.51 | 6.08 | 4.57 | 3.69 | 56 | 54 | 23 | 10:06
D | -18315 | 7 | 23207 | 24.78 | 18.51 | 19.23 | 12.77 | 8.52 | 6.06 | 4.6 | 3.72 | 56 | 54 | 23 | 10:06
D | -18315 | 8 | 23273 | 24.53 | 18.37 | 19.05 | 12.71 | 8.51 | 6.09 | 4.62 | 3.74 | 56 | 54 | 23 | 10:06
D | -18315 | 9 | 23268 | 24.34 | 18.25 | 18.9 | 12.63 | 8.47 | 6.06 | 4.59 | 3.73 | 56 | 54 | 23 | 10:07
D | -18315 | 10 | 35321 | 38.74 | 29.05 | 30.26 | 20.41 | 13.64 | 9.68 | 7.23 | 5.77 | 56 | 54 | 23 | 10:07
D | -18315 | 11 | 35699 | 38.45 | 28.81 | 30.04 | 20.33 | 13.58 | 9.7 | 7.28 | 5.85 | 56 | 54 | 23 | 10:07
D | -18315 | 12 | 35356 | 38.13 | 28.57 | 29.84 | 20.25 | 13.58 | 9.73 | 7.33 | 5.89 | 56 | 54 | 23 | 10:07
D | -18315 | 13 | 35631 | 37.91 | 28.48 | 29.71 | 20.19 | 13.59 | 9.74 | 7.33 | 5.89 | 56 | 54 | 23 | 10:07
C | Comment | at | -18315 | ft | Time: | 10:08 | :STA; | 1+35 | -5N
D | -18772 | 1 | 36313 | 16.8 | 14.14 | 14.34 | 11.62 | 9.22 | 7.43 | 5.95 | 4.83 | 56 | 54 | 24 | 10:11
D | -18772 | 2 | 12663 | 5.32 | 4.46 | 4.48 | 3.63 | 2.93 | 2.37 | 1.95 | 1.63 | 56 | 54 | 24 | 10:11
D | -18772 | 3 | 12640 | 5.27 | 4.38 | 4.44 | 3.59 | 2.89 | 2.37 | 1.95 | 1.62 | 56 | 54 | 24 | 10:11
D | -18772 | 4 | 12620 | 5.23 | 4.35 | 4.42 | 3.57 | 2.87 | 2.35 | 1.94 | 1.63 | 56 | 54 | 24 | 10:11
D | -18772 | 5 | 12600 | 5.22 | 4.33 | 4.39 | 3.56 | 2.88 | 2.35 | 1.94 | 1.61 | 56 | 54 | 24 | 10:11
D | -18772 | 6 | 23785 | 10.01 | 8.4 | 8.51 | 6.84 | 5.51 | 4.5 | 3.68 | 3.03 | 56 | 54 | 24 | 10:11
D | -18772 | 7 | 23848 | 9.97 | 8.35 | 8.48 | 6.81 | 5.5 | 4.48 | 3.69 | 3.03 | 56 | 54 | 24 | 10:12
D | -18772 | 8 | 23838 | 9.94 | 8.32 | 8.47 | 6.82 | 5.5 | 4.49 | 3.7 | 3.04 | 56 | 54 | 24 | 10:12
D | -18772 | 9 | 23868 | 9.94 | 8.34 | 8.47 | 6.82 | 5.49 | 4.49 | 3.7 | 3.06 | 56 | 54 | 24 | 10:12
D | -18772 | 10 | 36821 | 15.54 | 12.96 | 13.23 | 10.72 | 8.57 | 7.02 | 5.71 | 4.72 | 56 | 54 | 24 | 10:12
D | -18772 | 11 | 36808 | 15.4 | 12.82 | 13.07 | 10.62 | 8.51 | 6.98 | 5.71 | 4.72 | 56 | 54 | 24 | 10:12
D | -18772 | 12 | 36683 | 15.29 | 12.74 | 13.02 | 10.57 | 8.49 | 6.97 | 5.7 | 4.71 | 56 | 54 | 24 | 10:12
D | -18772 | 13 | 36951 | 15.26 | 12.74 | 13.03 | 10.59 | 8.49 | 6.98 | 5.72 | 4.74 | 56 | 54 | 24 | 10:13
C | Comment | at | -18772 | ft | Time: | 10:14 | :STA; | 0+90 | -5N
D | -18923 | 1 | 36308 | 18.27 | 15.02 | 15.45 | 12.27 | 9.58 | 7.64 | 5.97 | 4.89 | 56 | 54 | 25 | 10:15
D | -18923 | 2 | 12733 | 5.73 | 4.7 | 4.82 | 3.78 | 2.99 | 2.41 | 1.95 | 1.63 | 56 | 54 | 25 | 10:15
D | -18923 | 3 | 12720 | 5.66 | 4.6 | 4.73 | 3.73 | 2.96 | 2.39 | 1.93 | 1.63 | 56 | 54 | 25 | 10:15
D | -18923 | 4 | 12564 | 5.64 | 4.59 | 4.72 | 3.72 | 2.95 | 2.4 | 1.94 | 1.64 | 56 | 54 | 25 | 10:15
D | -18923 | 5 | 12696 | 5.64 | 4.6 | 4.75 | 3.73 | 2.96 | 2.4 | 1.94 | 1.64 | 56 | 54 | 25 | 10:15
D | -18923 | 6 | 23897 | 10.74 | 8.87 | 9.09 | 7.17 | 5.64 | 4.58 | 3.69 | 3.07 | 56 | 54 | 25 | 10:15
D | -18923 | 7 | 23916 | 10.71 | 8.82 | 9.05 | 7.14 | 5.63 | 4.57 | 3.69 | 3.06 | 56 | 54 | 25 | 10:15
D | -18923 | 8 | 23975 | 10.65 | 8.77 | 9.05 | 7.09 | 5.61 | 4.56 | 3.67 | 3.05 | 56 | 54 | 25 | 10:16
D | -18923 | 9 | 23765 | 10.64 | 8.76 | 9.05 | 7.11 | 5.61 | 4.56 | 3.69 | 3.06 | 56 | 54 | 25 | 10:16
D | -18923 | 10 | 36843 | 16.75 | 13.7 | 14.18 | 11.24 | 8.81 | 7.15 | 5.75 | 4.75 | 56 | 54 | 25 | 10:16
D | -18923 | 11 | 36879 | 16.57 | 13.54 | 13.98 | 11.11 | 8.73 | 7.1 | 5.73 | 4.74 | 56 | 54 | 25 | 10:16
D | -18923 | 12 | 36840 | 16.5 | 13.44 | 13.92 | 11.05 | 8.71 | 7.09 | 5.72 | 4.74 | 56 | 54 | 25 | 10:16
D | -18923 | 13 | 36891 | 16.4 | 13.4 | 13.88 | 11.03 | 8.7 | 7.09 | 5.72 | 4.75 | 56 | 54 | 25 | 10:17
C | Comment | at | -18923 | ft | Time: | 10:18 | :STA; | 0+75 | -5N
D | -19378 | 1 | 36271 | 17.39 | 14.6 | 14.97 | 11.96 | 9.45 | 7.56 | 5.98 | 4.85 | 56 | 54 | 26 | 10:19
D | -19378 | 2 | 12688 | 5.53 | 4.61 | 4.71 | 3.75 | 3.01 | 2.43 | 1.98 | 1.66 | 56 | 54 | 26 | 10:19
D | -19378 | 3 | 12631 | 5.45 | 4.56 | 4.65 | 3.7 | 2.98 | 2.41 | 1.97 | 1.65 | 56 | 54 | 26 | 10:19
D | -19378 | 4 | 12611 | 5.47 | 4.57 | 4.65 | 3.73 | 3 | 2.44 | 1.99 | 1.67 | 56 | 54 | 26 | 10:19
D | -19378 | 5 | 12642 | 5.42 | 4.55 | 4.64 | 3.72 | 2.97 | 2.43 | 1.98 | 1.66 | 56 | 54 | 26 | 10:19
D | -19378 | 6 | 23770 | 10.36 | 8.74 | 8.92 | 7.11 | 5.66 | 4.61 | 3.72 | 3.09 | 56 | 54 | 26 | 10:20
D | -19378 | 7 | 23865 | 10.33 | 8.71 | 8.9 | 7.09 | 5.67 | 4.61 | 3.75 | 3.1 | 56 | 54 | 26 | 10:20
D | -19378 | 8 | 23806 | 10.31 | 8.67 | 8.88 | 7.07 | 5.66 | 4.6 | 3.74 | 3.1 | 56 | 54 | 26 | 10:20
D | -19378 | 9 | 23888 | 10.29 | 8.66 | 8.89 | 7.07 | 5.65 | 4.6 | 3.73 | 3.1 | 56 | 54 | 26 | 10:20
D | -19378 | 10 | 36817 | 16.14 | 13.45 | 13.82 | 11.1 | 8.8 | 7.2 | 5.78 | 4.76 | 56 | 54 | 26 | 10:20
D | -19378 | 11 | 36965 | 15.98 | 13.36 | 13.72 | 11.02 | 8.79 | 7.19 | 5.8 | 4.77 | 56 | 54 | 26 | 10:20
D | -19378 | 12 | 36747 | 15.85 | 13.27 | 13.61 | 10.96 | 8.73 | 7.15 | 5.78 | 4.75 | 56 | 54 | 26 | 10:21
D | -19378 | 13 | 36899 | 15.87 | 13.22 | 13.59 | 10.96 | 8.75 | 7.17 | 5.79 | 4.77 | 56 | 54 | 26 | 10:21
C | Comment | at | -19378 | ft | Time: | 10:21 | :STA; | 0+30 | -5N
D | -19529 | 1 | 36419 | 17.24 | 14.53 | 14.87 | 11.93 | 9.38 | 7.53 | 5.98 | 4.85 | 57 | 54 | 27 | 10:22
D | -19529 | 2 | 12736 | 5.56 | 4.61 | 4.74 | 3.8 | 3.01 | 2.46 | 2 | 1.67 | 57 | 54 | 27 | 10:22
D | -19529 | 3 | 12684 | 5.45 | 4.54 | 4.63 | 3.73 | 2.97 | 2.44 | 1.98 | 1.66 | 57 | 54 | 27 | 10:23
D | -19529 | 4 | 12669 | 5.47 | 4.56 | 4.67 | 3.75 | 3 | 2.44 | 1.99 | 1.66 | 57 | 54 | 27 | 10:23
D | -19529 | 5 | 12716 | 5.45 | 4.54 | 4.66 | 3.73 | 2.97 | 2.44 | 1.99 | 1.66 | 57 | 54 | 27 | 10:23
D | -19529 | 6 | 23824 | 10.38 | 8.72 | 8.88 | 7.13 | 5.67 | 4.63 | 3.75 | 3.09 | 57 | 54 | 27 | 10:23
D | -19529 | 7 | 23848 | 10.31 | 8.67 | 8.84 | 7.1 | 5.67 | 4.61 | 3.74 | 3.09 | 57 | 54 | 27 | 10:23
D | -19529 | 8 | 23622 | 10.3 | 8.63 | 8.89 | 7.06 | 5.61 | 4.59 | 3.71 | 3.07 | 57 | 54 | 27 | 10:23
D | -19529 | 9 | 23808 | 10.27 | 8.65 | 8.85 | 7.07 | 5.65 | 4.62 | 3.74 | 3.07 | 57 | 54 | 27 | 10:23
D | -19529 | 10 | 36473 | 16 | 13.43 | 13.72 | 11.09 | 8.78 | 7.16 | 5.77 | 4.74 | 57 | 54 | 27 | 10:24
D | -19529 | 11 | 36823 | 15.92 | 13.31 | 13.63 | 11.04 | 8.75 | 7.15 | 5.78 | 4.76 | 57 | 54 | 27 | 10:24
D | -19529 | 12 | 36932 | 15.83 | 13.22 | 13.54 | 10.97 | 8.7 | 7.12 | 5.77 | 4.75 | 57 | 54 | 27 | 10:24
D | -19529 | 13 | 36915 | 15.75 | 13.2 | 13.52 | 10.95 | 8.69 | 7.12 | 5.76 | 4.75 | 57 | 54 | 27 | 10:24
C | Comment | at | -19529 | ft | Time: | 10:25 | :STA; | 0+15 | -5N
CComment: | Testing | in | this | file | was | continued | again | on | 2021-08-04 | at | 10:27 | AM
D | -25188 | 1 | 34740 | 46.15 | 34.14 | 36 | 23.53 | 15.08 | 10.06 | 7.11 | 5.39 | 57 | 55 | 1 | 10:30
D | -25188 | 2 | 12314 | 12.79 | 9.14 | 9.59 | 6.02 | 3.9 | 2.79 | 2.17 | 1.8 | 57 | 55 | 1 | 10:30
D | -25188 | 3 | 12386 | 12.12 | 8.67 | 9.11 | 5.79 | 3.82 | 2.77 | 2.17 | 1.81 | 57 | 55 | 1 | 10:30
D | -25188 | 4 | 12372 | 11.89 | 8.54 | 8.93 | 5.73 | 3.83 | 2.78 | 2.17 | 1.81 | 57 | 55 | 1 | 10:30
D | -25188 | 5 | 12348 | 11.73 | 8.45 | 8.82 | 5.7 | 3.8 | 2.77 | 2.16 | 1.8 | 57 | 55 | 1 | 10:30
D | -25188 | 6 | 23164 | 23.71 | 17.27 | 18.21 | 11.8 | 7.75 | 5.58 | 4.27 | 3.47 | 57 | 55 | 1 | 10:30
D | -25188 | 7 | 23303 | 23.2 | 16.9 | 17.79 | 11.57 | 7.66 | 5.54 | 4.27 | 3.47 | 57 | 55 | 1 | 10:30
D | -25188 | 8 | 23260 | 23.06 | 16.82 | 17.69 | 11.54 | 7.65 | 5.55 | 4.29 | 3.48 | 57 | 55 | 1 | 10:31
D | -25188 | 9 | 23343 | 22.89 | 16.71 | 17.62 | 11.51 | 7.64 | 5.56 | 4.29 | 3.49 | 57 | 55 | 1 | 10:31
D | -25188 | 10 | 35822 | 36.43 | 26.7 | 28.14 | 18.57 | 12.35 | 8.84 | 6.7 | 5.38 | 57 | 55 | 1 | 10:31
D | -25188 | 11 | 35771 | 36.24 | 26.47 | 28.03 | 18.56 | 12.36 | 8.89 | 6.76 | 5.45 | 57 | 55 | 1 | 10:31
D | -25188 | 12 | 35746 | 35.82 | 26.17 | 27.8 | 18.44 | 12.3 | 8.9 | 6.75 | 5.45 | 57 | 55 | 1 | 10:31
D | -25188 | 13 | 35809 | 35.65 | 26.07 | 27.74 | 18.42 | 12.32 | 8.92 | 6.79 | 5.47 | 57 | 55 | 1 | 10:32
C | Comment | at | -25188 | ft | Time: | 10:33 | :STA; | 2+10 | 25S
D | -25339 | 1 | 34887 | 44.59 | 34.36 | 35.38 | 23.59 | 15.26 | 10.19 | 7.13 | 5.41 | 57 | 54 | 2 | 10:34
D | -25339 | 2 | 12311 | 12.43 | 9.28 | 9.52 | 6.14 | 4.01 | 2.83 | 2.16 | 1.79 | 57 | 54 | 2 | 10:34
D | -25339 | 3 | 12457 | 11.9 | 8.85 | 9.12 | 5.94 | 3.95 | 2.84 | 2.18 | 1.81 | 57 | 54 | 2 | 10:34
D | -25339 | 4 | 12360 | 11.61 | 8.68 | 8.94 | 5.86 | 3.93 | 2.82 | 2.19 | 1.8 | 57 | 54 | 2 | 10:34
D | -25339 | 5 | 12427 | 11.54 | 8.64 | 8.88 | 5.86 | 3.93 | 2.84 | 2.19 | 1.81 | 57 | 54 | 2 | 10:34
D | -25339 | 6 | 23204 | 23.03 | 17.49 | 18.07 | 11.97 | 7.93 | 5.67 | 4.28 | 3.45 | 57 | 54 | 2 | 10:35
D | -25339 | 7 | 23251 | 22.61 | 17.16 | 17.75 | 11.81 | 7.89 | 5.65 | 4.3 | 3.47 | 57 | 54 | 2 | 10:35
D | -25339 | 8 | 23226 | 22.4 | 17.01 | 17.62 | 11.76 | 7.9 | 5.65 | 4.31 | 3.48 | 57 | 54 | 2 | 10:35
D | -25339 | 9 | 23316 | 22.35 | 16.97 | 17.59 | 11.75 | 7.89 | 5.68 | 4.31 | 3.49 | 57 | 54 | 2 | 10:35
D | -25339 | 10 | 35800 | 35.66 | 27.13 | 28.17 | 18.97 | 12.69 | 9.02 | 6.74 | 5.38 | 57 | 54 | 2 | 10:35
D | -25339 | 11 | 35813 | 35.19 | 26.73 | 27.85 | 18.78 | 12.58 | 9 | 6.74 | 5.4 | 57 | 54 | 2 | 10:35
D | -25339 | 12 | 35734 | 34.93 | 26.54 | 27.72 | 18.74 | 12.62 | 9.02 | 6.78 | 5.43 | 57 | 54 | 2 | 10:36
D | -25339 | 13 | 35777 | 34.77 | 26.42 | 27.62 | 18.7 | 12.58 | 9.03 | 6.78 | 5.43 | 57 | 54 | 2 | 10:36
C | Comment | at | -25339 | ft | Time: | 10:37 | :STA; | 1+95 | 25S
D | -25794 | 1 | 34814 | 47.42 | 35.61 | 37.02 | 24.47 | 15.78 | 10.55 | 7.28 | 5.44 | 58 | 55 | 3 | 10:38
D | -25794 | 2 | 12372 | 13.2 | 9.57 | 9.98 | 6.31 | 4.05 | 2.9 | 2.22 | 1.82 | 58 | 55 | 3 | 10:38
D | -25794 | 3 | 12412 | 12.39 | 9.05 | 9.32 | 6.03 | 3.94 | 2.87 | 2.21 | 1.83 | 58 | 55 | 3 | 10:38
D | -25794 | 4 | 12431 | 12.16 | 8.87 | 9.17 | 5.95 | 3.91 | 2.85 | 2.2 | 1.82 | 58 | 55 | 3 | 10:38
D | -25794 | 5 | 12428 | 12.01 | 8.78 | 9.05 | 5.91 | 3.91 | 2.85 | 2.2 | 1.81 | 58 | 55 | 3 | 10:38
D | -25794 | 6 | 23266 | 24.21 | 17.95 | 18.66 | 12.25 | 8.12 | 5.8 | 4.36 | 3.51 | 58 | 55 | 3 | 10:39
D | -25794 | 7 | 23312 | 23.78 | 17.63 | 18.33 | 12.05 | 8.04 | 5.79 | 4.36 | 3.53 | 58 | 55 | 3 | 10:39
D | -25794 | 8 | 23274 | 23.56 | 17.46 | 18.2 | 11.99 | 8.01 | 5.78 | 4.36 | 3.54 | 58 | 55 | 3 | 10:39
D | -25794 | 9 | 23211 | 23.32 | 17.34 | 18.02 | 11.93 | 7.99 | 5.78 | 4.37 | 3.52 | 58 | 55 | 3 | 10:39
D | -25794 | 10 | 35817 | 37.31 | 27.75 | 28.99 | 19.36 | 12.97 | 9.25 | 6.86 | 5.47 | 58 | 55 | 3 | 10:39
D | -25794 | 11 | 35688 | 36.84 | 27.4 | 28.7 | 19.18 | 12.9 | 9.24 | 6.87 | 5.51 | 58 | 55 | 3 | 10:39
D | -25794 | 12 | 35778 | 36.55 | 27.19 | 28.53 | 19.09 | 12.87 | 9.23 | 6.89 | 5.52 | 58 | 55 | 3 | 10:40
D | -25794 | 13 | 35683 | 36.41 | 27.12 | 28.43 | 19.07 | 12.88 | 9.25 | 6.9 | 5.54 | 58 | 55 | 3 | 10:40
C | Comment | at | -25794 | ft | Time: | 10:41 | :STA; | 1+50 | 25S
D | -25943 | 1 | 34631 | 49.69 | 36.59 | 38.2 | 24.53 | 15.36 | 10.17 | 7.06 | 5.35 | 58 | 55 | 4 | 10:42
D | -25943 | 2 | 12255 | 13.98 | 9.89 | 10.41 | 6.4 | 4.05 | 2.87 | 2.21 | 1.83 | 58 | 55 | 4 | 10:42
D | -25943 | 3 | 12282 | 13.21 | 9.39 | 9.85 | 6.13 | 3.96 | 2.87 | 2.2 | 1.82 | 58 | 55 | 4 | 10:42
D | -25943 | 4 | 12335 | 13 | 9.28 | 9.7 | 6.11 | 3.97 | 2.87 | 2.22 | 1.84 | 58 | 55 | 4 | 10:42
D | -25943 | 5 | 12432 | 12.88 | 9.22 | 9.66 | 6.1 | 3.98 | 2.88 | 2.23 | 1.84 | 58 | 55 | 4 | 10:42
D | -25943 | 6 | 23087 | 25.64 | 18.56 | 19.54 | 12.45 | 8.02 | 5.72 | 4.3 | 3.5 | 58 | 55 | 4 | 10:42
D | -25943 | 7 | 23248 | 25.24 | 18.22 | 19.23 | 12.28 | 7.99 | 5.74 | 4.34 | 3.53 | 58 | 55 | 4 | 10:42
D | -25943 | 8 | 23099 | 24.95 | 18.09 | 19.03 | 12.19 | 7.98 | 5.75 | 4.34 | 3.53 | 58 | 55 | 4 | 10:43
D | -25943 | 9 | 23293 | 24.79 | 18 | 18.92 | 12.17 | 7.97 | 5.75 | 4.34 | 3.53 | 58 | 55 | 4 | 10:43
D | -25943 | 10 | 35952 | 39.23 | 28.51 | 30.05 | 19.56 | 12.79 | 9.08 | 6.75 | 5.41 | 58 | 55 | 4 | 10:43
D | -25943 | 11 | 35379 | 38.9 | 28.24 | 29.83 | 19.46 | 12.75 | 9.12 | 6.8 | 5.44 | 58 | 55 | 4 | 10:43
D | -25943 | 12 | 35531 | 38.54 | 28.04 | 29.66 | 19.41 | 12.75 | 9.14 | 6.81 | 5.46 | 58 | 55 | 4 | 10:43
D | -25943 | 13 | 35642 | 38.32 | 27.86 | 29.57 | 19.38 | 12.76 | 9.16 | 6.83 | 5.49 | 58 | 55 | 4 | 10:43
C | Comment | at | -25943 | ft | Time: | 10:44 | :STA; | 1+35 | 25S
D | -26400 | 1 | 35993 | 22.42 | 18.44 | 18.89 | 14.47 | 10.89 | 8.34 | 6.46 | 5.14 | 58 | 55 | 5 | 10:45
D | -26400 | 2 | 12586 | 6.79 | 5.51 | 5.61 | 4.3 | 3.3 | 2.56 | 2.07 | 1.72 | 58 | 55 | 5 | 10:45
D | -26400 | 3 | 12561 | 6.7 | 5.44 | 5.52 | 4.23 | 3.27 | 2.55 | 2.07 | 1.72 | 58 | 55 | 5 | 10:45
D | -26400 | 4 | 12560 | 6.66 | 5.4 | 5.52 | 4.23 | 3.28 | 2.56 | 2.08 | 1.73 | 58 | 55 | 5 | 10:46
D | -26400 | 5 | 12647 | 6.66 | 5.41 | 5.48 | 4.23 | 3.28 | 2.57 | 2.09 | 1.74 | 58 | 55 | 5 | 10:46
D | -26400 | 6 | 23686 | 12.81 | 10.51 | 10.77 | 8.22 | 6.32 | 4.96 | 3.97 | 3.25 | 58 | 55 | 5 | 10:46
D | -26400 | 7 | 23775 | 12.74 | 10.42 | 10.71 | 8.18 | 6.3 | 4.97 | 3.97 | 3.27 | 58 | 55 | 5 | 10:46
D | -26400 | 8 | 23699 | 12.67 | 10.37 | 10.67 | 8.15 | 6.29 | 4.97 | 3.98 | 3.26 | 58 | 55 | 5 | 10:46
D | -26400 | 9 | 23675 | 12.71 | 10.43 | 10.7 | 8.18 | 6.33 | 4.99 | 4 | 3.3 | 58 | 55 | 5 | 10:46
D | -26400 | 10 | 36634 | 20.05 | 16.38 | 16.85 | 13 | 9.91 | 7.8 | 6.22 | 5.05 | 58 | 55 | 5 | 10:46
D | -26400 | 11 | 36740 | 19.85 | 16.19 | 16.64 | 12.85 | 9.85 | 7.78 | 6.22 | 5.08 | 58 | 55 | 5 | 10:47
D | -26400 | 12 | 36620 | 19.63 | 16.04 | 16.5 | 12.76 | 9.79 | 7.76 | 6.2 | 5.05 | 58 | 55 | 5 | 10:47
D | -26400 | 13 | 36478 | 19.53 | 15.92 | 16.39 | 12.71 | 9.77 | 7.74 | 6.19 | 5.05 | 58 | 55 | 5 | 10:47
C | Comment | at | -26400 | ft | Time: | 10:48 | :STA; | 0+90 | 25S
D | -26551 | 1 | 36149 | 23.55 | 19.33 | 19.76 | 15.03 | 11.07 | 8.49 | 6.53 | 5.1 | 58 | 55 | 7 | 10:49
D | -26551 | 2 | 12537 | 7.18 | 5.77 | 5.89 | 4.45 | 3.36 | 2.61 | 2.1 | 1.72 | 58 | 55 | 7 | 10:49
D | -26551 | 3 | 12622 | 7.08 | 5.71 | 5.79 | 4.42 | 3.35 | 2.63 | 2.1 | 1.74 | 58 | 55 | 7 | 10:49
D | -26551 | 4 | 12667 | 7.05 | 5.68 | 5.77 | 4.4 | 3.36 | 2.62 | 2.12 | 1.74 | 58 | 55 | 7 | 10:49
D | -26551 | 5 | 12657 | 6.99 | 5.64 | 5.78 | 4.39 | 3.33 | 2.63 | 2.12 | 1.73 | 58 | 55 | 7 | 10:49
D | -26551 | 6 | 23550 | 13.49 | 10.97 | 11.24 | 8.5 | 6.43 | 5.02 | 4.02 | 3.24 | 58 | 55 | 7 | 10:50
D | -26551 | 7 | 23702 | 13.35 | 10.87 | 11.11 | 8.46 | 6.39 | 5.03 | 4.02 | 3.25 | 58 | 55 | 7 | 10:50
D | -26551 | 8 | 23613 | 13.29 | 10.82 | 11.06 | 8.4 | 6.36 | 5.02 | 4 | 3.27 | 58 | 55 | 7 | 10:50
D | -26551 | 9 | 23676 | 13.33 | 10.87 | 11.11 | 8.47 | 6.4 | 5.06 | 4.05 | 3.28 | 58 | 55 | 7 | 10:50
D | -26551 | 10 | 36543 | 21.03 | 17.09 | 17.55 | 13.45 | 10.09 | 7.92 | 6.25 | 5.02 | 58 | 55 | 7 | 10:50
D | -26551 | 11 | 36638 | 20.85 | 16.94 | 17.42 | 13.35 | 10.03 | 7.93 | 6.27 | 5.05 | 58 | 55 | 7 | 10:50
D | -26551 | 12 | 36597 | 20.66 | 16.8 | 17.31 | 13.27 | 9.98 | 7.9 | 6.25 | 5.05 | 58 | 55 | 7 | 10:51
D | -26551 | 13 | 36566 | 20.55 | 16.74 | 17.28 | 13.23 | 9.99 | 7.89 | 6.26 | 5.04 | 58 | 55 | 7 | 10:51
C | Comment | at | -26551 | ft | Time: | 10:52 | :STA; | 0+75 | 25S
D | -27005 | 1 | 36184 | 21.63 | 17.69 | 18.02 | 13.89 | 10.5 | 8.04 | 6.15 | 4.88 | 58 | 55 | 8 | 10:53
D | -27005 | 2 | 12768 | 6.73 | 5.42 | 5.52 | 4.24 | 3.25 | 2.55 | 2.01 | 1.67 | 58 | 55 | 8 | 10:53
D | -27005 | 3 | 12785 | 6.57 | 5.31 | 5.39 | 4.15 | 3.2 | 2.52 | 2 | 1.66 | 58 | 55 | 8 | 10:53
D | -27005 | 4 | 12743 | 6.54 | 5.31 | 5.36 | 4.15 | 3.21 | 2.53 | 2.01 | 1.67 | 58 | 55 | 8 | 10:53
D | -27005 | 5 | 12813 | 6.54 | 5.28 | 5.34 | 4.14 | 3.22 | 2.52 | 2.01 | 1.66 | 58 | 55 | 8 | 10:53
D | -27005 | 6 | 23702 | 12.54 | 10.22 | 10.45 | 8.01 | 6.15 | 4.83 | 3.81 | 3.11 | 58 | 55 | 8 | 10:53
D | -27005 | 7 | 23680 | 12.44 | 10.11 | 10.37 | 7.96 | 6.14 | 4.83 | 3.82 | 3.12 | 58 | 55 | 8 | 10:54
D | -27005 | 8 | 23606 | 12.4 | 10.09 | 10.33 | 7.94 | 6.1 | 4.82 | 3.81 | 3.12 | 58 | 55 | 8 | 10:54
D | -27005 | 9 | 23696 | 12.41 | 10.13 | 10.36 | 7.94 | 6.14 | 4.84 | 3.82 | 3.11 | 58 | 55 | 8 | 10:54
D | -27005 | 10 | 36591 | 19.56 | 15.91 | 16.3 | 12.62 | 9.67 | 7.58 | 5.92 | 4.81 | 58 | 55 | 8 | 10:54
D | -27005 | 11 | 36361 | 19.32 | 15.72 | 16.08 | 12.47 | 9.61 | 7.53 | 5.91 | 4.81 | 58 | 55 | 8 | 10:54
D | -27005 | 12 | 36579 | 19.26 | 15.62 | 16.04 | 12.44 | 9.61 | 7.54 | 5.9 | 4.81 | 58 | 55 | 8 | 10:54
D | -27005 | 13 | 36356 | 19.15 | 15.59 | 16.02 | 12.42 | 9.56 | 7.55 | 5.92 | 4.81 | 58 | 55 | 8 | 10:55
C | Comment | at | -27005 | ft | Time: | 10:55 | :STA; | 0+30 | 25S
D | -27156 | 1 | 36213 | 22.68 | 18.32 | 18.78 | 14.26 | 10.61 | 8.14 | 6.23 | 4.97 | 59 | 56 | 9 | 10:56
D | -27156 | 2 | 12557 | 7.03 | 5.59 | 5.74 | 4.31 | 3.25 | 2.56 | 2.05 | 1.7 | 59 | 56 | 9 | 10:57
D | -27156 | 3 | 12492 | 6.91 | 5.5 | 5.63 | 4.26 | 3.23 | 2.56 | 2.04 | 1.7 | 59 | 56 | 9 | 10:57
D | -27156 | 4 | 12646 | 6.86 | 5.5 | 5.6 | 4.27 | 3.25 | 2.57 | 2.05 | 1.69 | 59 | 56 | 9 | 10:57
D | -27156 | 5 | 12624 | 6.79 | 5.46 | 5.58 | 4.26 | 3.24 | 2.55 | 2.05 | 1.69 | 59 | 56 | 9 | 10:57
D | -27156 | 6 | 23569 | 13.1 | 10.56 | 10.79 | 8.21 | 6.19 | 4.91 | 3.88 | 3.17 | 59 | 56 | 9 | 10:57
D | -27156 | 7 | 23817 | 13.02 | 10.49 | 10.73 | 8.16 | 6.17 | 4.91 | 3.88 | 3.18 | 59 | 56 | 9 | 10:57
D | -27156 | 8 | 23587 | 12.95 | 10.43 | 10.72 | 8.13 | 6.17 | 4.89 | 3.87 | 3.19 | 59 | 56 | 9 | 10:57
D | -27156 | 9 | 23475 | 12.95 | 10.43 | 10.69 | 8.12 | 6.15 | 4.9 | 3.89 | 3.18 | 59 | 56 | 9 | 10:58
D | -27156 | 10 | 36597 | 20.47 | 16.5 | 16.92 | 12.96 | 9.74 | 7.71 | 6.06 | 4.91 | 59 | 56 | 9 | 10:58
D | -27156 | 11 | 36546 | 20.25 | 16.25 | 16.71 | 12.82 | 9.69 | 7.67 | 6.07 | 4.93 | 59 | 56 | 9 | 10:58
D | -27156 | 12 | 36749 | 20.03 | 16.11 | 16.56 | 12.72 | 9.64 | 7.64 | 6.05 | 4.91 | 59 | 56 | 9 | 10:58
D | -27156 | 13 | 36219 | 19.96 | 16.05 | 16.51 | 12.7 | 9.61 | 7.64 | 6.04 | 4.9 | 59 | 56 | 9 | 10:58
C | Comment | at | -27156 | ft | Time: | 10:59 | :STA; | 0+15 | 25S
D | -32825 | 1 | 33669 | 60.34 | 43.84 | 45.34 | 29.28 | 18.35 | 11.57 | 7.91 | 6 | 59 | 55 | 10 | 11:02
D | -32825 | 2 | 12093 | 17.11 | 12.18 | 12.57 | 7.88 | 4.92 | 3.31 | 2.47 | 2.01 | 59 | 55 | 10 | 11:03
D | -32825 | 3 | 12230 | 15.96 | 11.34 | 11.72 | 7.41 | 4.71 | 3.25 | 2.46 | 2.03 | 59 | 55 | 10 | 11:03
D | -32825 | 4 | 12103 | 15.4 | 10.98 | 11.3 | 7.24 | 4.62 | 3.22 | 2.44 | 1.99 | 59 | 55 | 10 | 11:03
D | -32825 | 5 | 12333 | 15.23 | 10.86 | 11.21 | 7.21 | 4.66 | 3.24 | 2.46 | 2.04 | 59 | 55 | 10 | 11:03
D | -32825 | 6 | 22819 | 30.48 | 21.98 | 22.83 | 14.71 | 9.51 | 6.48 | 4.82 | 3.9 | 59 | 55 | 10 | 11:03
D | -32825 | 7 | 22830 | 29.79 | 21.52 | 22.34 | 14.5 | 9.5 | 6.52 | 4.87 | 3.93 | 59 | 55 | 10 | 11:03
D | -32825 | 8 | 22702 | 29.37 | 21.25 | 22.07 | 14.37 | 9.46 | 6.51 | 4.89 | 3.95 | 59 | 55 | 10 | 11:03
D | -32825 | 9 | 22814 | 29.08 | 21.1 | 21.86 | 14.29 | 9.47 | 6.5 | 4.89 | 3.95 | 59 | 55 | 10 | 11:04
D | -32825 | 10 | 35173 | 45.72 | 33.09 | 34.56 | 22.8 | 15.05 | 10.35 | 7.67 | 6.18 | 59 | 55 | 10 | 11:04
D | -32825 | 11 | 35195 | 45.26 | 32.8 | 34.43 | 22.8 | 15.14 | 10.43 | 7.76 | 6.25 | 59 | 55 | 10 | 11:04
D | -32825 | 12 | 35107 | 44.84 | 32.51 | 34.22 | 22.75 | 15.15 | 10.45 | 7.77 | 6.27 | 59 | 55 | 10 | 11:04
D | -32825 | 13 | 35167 | 44.56 | 32.43 | 34.05 | 22.66 | 15.13 | 10.46 | 7.77 | 6.27 | 59 | 55 | 10 | 11:04
C | Comment | at | -32825 | ft | Time: | 11:05 | :STA; | 2+10 | 15S
D | -32976 | 1 | 34086 | 59.17 | 44.04 | 46.43 | 30.29 | 18.81 | 12.08 | 8.07 | 6.1 | 59 | 56 | 11 | 11:06
D | -32976 | 2 | 12115 | 16.59 | 12.14 | 12.66 | 7.97 | 4.96 | 3.38 | 2.45 | 2.01 | 59 | 56 | 11 | 11:06
D | -32976 | 3 | 12309 | 15.49 | 11.39 | 11.81 | 7.56 | 4.82 | 3.36 | 2.48 | 2.06 | 59 | 56 | 11 | 11:06
D | -32976 | 4 | 12236 | 14.97 | 11.06 | 11.46 | 7.39 | 4.75 | 3.34 | 2.47 | 2.05 | 59 | 56 | 11 | 11:06
D | -32976 | 5 | 12267 | 14.7 | 10.88 | 11.27 | 7.3 | 4.72 | 3.32 | 2.47 | 2.04 | 59 | 56 | 11 | 11:07
D | -32976 | 6 | 22860 | 29.52 | 21.99 | 23.01 | 15 | 9.63 | 6.65 | 4.84 | 3.93 | 59 | 56 | 11 | 11:07
D | -32976 | 7 | 22995 | 28.99 | 21.61 | 22.64 | 14.82 | 9.6 | 6.69 | 4.92 | 3.97 | 59 | 56 | 11 | 11:07
D | -32976 | 8 | 22878 | 28.54 | 21.34 | 22.34 | 14.69 | 9.55 | 6.71 | 4.92 | 3.98 | 59 | 56 | 11 | 11:07
D | -32976 | 9 | 22872 | 28.31 | 21.22 | 22.13 | 14.61 | 9.53 | 6.71 | 4.92 | 3.98 | 59 | 56 | 11 | 11:07
D | -32976 | 10 | 35260 | 44.73 | 33.53 | 35.21 | 23.49 | 15.37 | 10.72 | 7.79 | 6.24 | 59 | 56 | 11 | 11:07
D | -32976 | 11 | 35193 | 44.4 | 33.34 | 35.14 | 23.54 | 15.47 | 10.8 | 7.87 | 6.32 | 59 | 56 | 11 | 11:08
D | -32976 | 12 | 35318 | 44.07 | 33.19 | 34.96 | 23.48 | 15.49 | 10.83 | 7.9 | 6.37 | 59 | 56 | 11 | 11:08
D | -32976 | 13 | 35097 | 43.71 | 32.99 | 34.72 | 23.36 | 15.44 | 10.83 | 7.9 | 6.34 | 59 | 56 | 11 | 11:08
C | Comment | at | -32976 | ft | Time: | 11:11 | :STA; | 1+95 | 15S
D | -33433 | 1 | 33468 | 68.57 | 48.19 | 52.33 | 33.08 | 19.75 | 12.42 | 8.31 | 6.18 | 59 | 56 | 12 | 11:12
D | -33433 | 2 | 12088 | 18.78 | 13.01 | 13.88 | 8.44 | 5.06 | 3.41 | 2.51 | 2.03 | 59 | 56 | 12 | 11:12
D | -33433 | 3 | 12004 | 17.29 | 11.98 | 12.75 | 7.83 | 4.81 | 3.33 | 2.49 | 2.04 | 59 | 56 | 12 | 11:12
D | -33433 | 4 | 12185 | 16.73 | 11.66 | 12.36 | 7.69 | 4.77 | 3.33 | 2.5 | 2.05 | 59 | 56 | 12 | 11:12
D | -33433 | 5 | 12167 | 16.39 | 11.46 | 12.15 | 7.59 | 4.75 | 3.32 | 2.49 | 2.05 | 59 | 56 | 12 | 11:13
D | -33433 | 6 | 22632 | 33.09 | 23.33 | 24.91 | 15.68 | 9.76 | 6.67 | 4.93 | 3.97 | 59 | 56 | 12 | 11:13
D | -33433 | 7 | 22662 | 32.3 | 22.81 | 24.4 | 15.43 | 9.71 | 6.71 | 4.98 | 4.01 | 59 | 56 | 12 | 11:13
D | -33433 | 8 | 22725 | 31.81 | 22.59 | 24.06 | 15.32 | 9.68 | 6.74 | 5.01 | 4.04 | 59 | 56 | 12 | 11:13
D | -33433 | 9 | 22727 | 31.33 | 22.27 | 23.79 | 15.18 | 9.67 | 6.71 | 4.98 | 4.03 | 59 | 56 | 12 | 11:13
D | -33433 | 10 | 34855 | 49.55 | 35.25 | 37.8 | 24.39 | 15.47 | 10.7 | 7.88 | 6.32 | 59 | 56 | 12 | 11:13
D | -33433 | 11 | 34772 | 49.32 | 35.09 | 37.93 | 24.55 | 15.65 | 10.85 | 8 | 6.4 | 59 | 56 | 12 | 11:14
D | -33433 | 12 | 34950 | 48.75 | 34.81 | 37.51 | 24.38 | 15.6 | 10.87 | 8.03 | 6.42 | 59 | 56 | 12 | 11:14
D | -33433 | 13 | 34857 | 48.34 | 34.59 | 37.24 | 24.26 | 15.56 | 10.86 | 8.03 | 6.4 | 59 | 56 | 12 | 11:14
C | Comment | at | -33433 | ft | Time: | 11:15 | :STA; | 1+50 | 15S
D | -33584 | 1 | 33619 | 67.28 | 48.6 | 51.57 | 32.87 | 20.11 | 12.34 | 8.32 | 6.21 | 59 | 56 | 13 | 11:16
D | -33584 | 2 | 11979 | 18.74 | 13.24 | 13.96 | 8.59 | 5.21 | 3.45 | 2.53 | 2.06 | 59 | 56 | 13 | 11:17
D | -33584 | 3 | 12089 | 17.22 | 12.17 | 12.75 | 7.93 | 4.94 | 3.36 | 2.5 | 2.05 | 59 | 56 | 13 | 11:17
D | -33584 | 4 | 12115 | 16.62 | 11.79 | 12.37 | 7.76 | 4.86 | 3.34 | 2.51 | 2.06 | 59 | 56 | 13 | 11:17
D | -33584 | 5 | 12098 | 16.28 | 11.56 | 12.12 | 7.66 | 4.84 | 3.33 | 2.52 | 2.06 | 59 | 56 | 13 | 11:17
D | -33584 | 6 | 22697 | 32.95 | 23.65 | 24.93 | 15.88 | 10.04 | 6.72 | 4.95 | 3.96 | 59 | 56 | 13 | 11:17
D | -33584 | 7 | 22806 | 32.15 | 23.14 | 24.47 | 15.65 | 10 | 6.76 | 5.02 | 4.01 | 59 | 56 | 13 | 11:17
D | -33584 | 8 | 22679 | 31.66 | 22.82 | 24.05 | 15.51 | 9.96 | 6.78 | 5.04 | 4.04 | 59 | 56 | 13 | 11:17
D | -33584 | 9 | 22749 | 31.33 | 22.61 | 23.85 | 15.46 | 9.93 | 6.78 | 5.04 | 4.02 | 59 | 56 | 13 | 11:18
D | -33584 | 10 | 34871 | 49.29 | 35.76 | 37.82 | 24.73 | 15.95 | 10.76 | 7.93 | 6.33 | 59 | 56 | 13 | 11:18
D | -33584 | 11 | 35013 | 48.93 | 35.51 | 37.74 | 24.81 | 16.04 | 10.89 | 8.05 | 6.41 | 59 | 56 | 13 | 11:18
D | -33584 | 12 | 35014 | 48.46 | 35.17 | 37.63 | 24.77 | 16.06 | 10.96 | 8.09 | 6.45 | 59 | 56 | 13 | 11:18
D | -33584 | 13 | 35106 | 48.13 | 35.02 | 37.41 | 24.72 | 16.15 | 10.99 | 8.13 | 6.47 | 59 | 56 | 13 | 11:18
C | Comment | at | -33584 | ft | Time: | 11:20 | :STA; | 1+35 | 15S
CComment: | Testing | in | this | file | was | continued | again | on | 2021-08-04 | at | 11:22 | AM
D | -34036 | 1 | 35698 | 24.54 | 20.32 | 20.92 | 16 | 11.93 | 9.1 | 6.92 | 5.46 | 60 | 56 | 1 | 11:24
D | -34036 | 2 | 12501 | 7.91 | 6.47 | 6.69 | 5.04 | 3.82 | 2.93 | 2.29 | 1.88 | 60 | 56 | 1 | 11:24
D | -34036 | 3 | 12501 | 7.7 | 6.28 | 6.46 | 4.92 | 3.76 | 2.89 | 2.27 | 1.87 | 60 | 56 | 1 | 11:24
D | -34036 | 4 | 12495 | 7.62 | 6.26 | 6.41 | 4.9 | 3.73 | 2.89 | 2.27 | 1.87 | 60 | 56 | 1 | 11:24
D | -34036 | 5 | 12562 | 7.59 | 6.26 | 6.44 | 4.89 | 3.74 | 2.89 | 2.27 | 1.88 | 60 | 56 | 1 | 11:24
D | -34036 | 6 | 23391 | 14.59 | 12.1 | 12.44 | 9.49 | 7.22 | 5.57 | 4.36 | 3.54 | 60 | 56 | 1 | 11:24
D | -34036 | 7 | 23528 | 14.5 | 12.05 | 12.37 | 9.45 | 7.2 | 5.58 | 4.39 | 3.57 | 60 | 56 | 1 | 11:24
D | -34036 | 8 | 23470 | 14.42 | 11.99 | 12.33 | 9.46 | 7.21 | 5.59 | 4.38 | 3.57 | 60 | 56 | 1 | 11:24
D | -34036 | 9 | 23510 | 14.37 | 11.95 | 12.26 | 9.42 | 7.19 | 5.57 | 4.39 | 3.56 | 60 | 56 | 1 | 11:25
D | -34036 | 10 | 36305 | 22.32 | 18.48 | 19.07 | 14.71 | 11.14 | 8.69 | 6.8 | 5.51 | 60 | 56 | 1 | 11:25
D | -34036 | 11 | 36300 | 22.27 | 18.38 | 19.02 | 14.71 | 11.17 | 8.73 | 6.85 | 5.54 | 60 | 56 | 1 | 11:25
D | -34036 | 12 | 36398 | 22.22 | 18.37 | 19.01 | 14.71 | 11.19 | 8.75 | 6.87 | 5.56 | 60 | 56 | 1 | 11:25
D | -34036 | 13 | 36349 | 22.15 | 18.3 | 18.98 | 14.7 | 11.19 | 8.77 | 6.88 | 5.57 | 60 | 56 | 1 | 11:25
C | Comment | at | -34036 | ft | Time: | 11:34 | :STA; | 0+90 | 15S | CORRECTED
D | -34189 | 1 | 35618 | 25.32 | 20.78 | 21.28 | 16.14 | 12.04 | 9.01 | 6.84 | 5.42 | 60 | 56 | 2 | 11:35
D | -34189 | 2 | 12501 | 8.09 | 6.63 | 6.72 | 5.08 | 3.79 | 2.91 | 2.26 | 1.87 | 60 | 56 | 2 | 11:35
D | -34189 | 3 | 12399 | 7.97 | 6.47 | 6.59 | 4.99 | 3.75 | 2.91 | 2.27 | 1.86 | 60 | 56 | 2 | 11:35
D | -34189 | 4 | 12561 | 7.91 | 6.42 | 6.57 | 4.99 | 3.75 | 2.91 | 2.26 | 1.88 | 60 | 56 | 2 | 11:35
D | -34189 | 5 | 12635 | 7.85 | 6.4 | 6.53 | 4.97 | 3.75 | 2.9 | 2.27 | 1.86 | 60 | 56 | 2 | 11:35
D | -34189 | 6 | 23527 | 15.02 | 12.38 | 12.63 | 9.6 | 7.2 | 5.56 | 4.34 | 3.53 | 60 | 56 | 2 | 11:35
D | -34189 | 7 | 23473 | 14.92 | 12.26 | 12.58 | 9.52 | 7.16 | 5.54 | 4.33 | 3.54 | 60 | 56 | 2 | 11:36
D | -34189 | 8 | 23493 | 14.93 | 12.27 | 12.53 | 9.54 | 7.18 | 5.56 | 4.34 | 3.54 | 60 | 56 | 2 | 11:36
D | -34189 | 9 | 23531 | 14.87 | 12.23 | 12.57 | 9.54 | 7.18 | 5.57 | 4.36 | 3.55 | 60 | 56 | 2 | 11:36
D | -34189 | 10 | 36188 | 23.11 | 18.92 | 19.43 | 14.86 | 11.18 | 8.67 | 6.76 | 5.48 | 60 | 56 | 2 | 11:36
D | -34189 | 11 | 36359 | 22.97 | 18.79 | 19.38 | 14.83 | 11.25 | 8.7 | 6.8 | 5.51 | 60 | 56 | 2 | 11:36
D | -34189 | 12 | 36300 | 22.88 | 18.74 | 19.33 | 14.83 | 11.27 | 8.73 | 6.83 | 5.54 | 60 | 56 | 2 | 11:36
D | -34189 | 13 | 36239 | 22.83 | 18.7 | 19.25 | 14.8 | 11.27 | 8.71 | 6.82 | 5.53 | 60 | 56 | 2 | 11:37
C | Comment | at | -34189 | ft | Time: | 11:38 | :STA; | 0+75 | 15S
D | -34644 | 1 | 35819 | 24.41 | 19.71 | 20.33 | 15.15 | 11.1 | 8.26 | 6.25 | 4.95 | 60 | 57 | 3 | 11:40
D | -34644 | 2 | 12414 | 8.02 | 6.44 | 6.61 | 4.91 | 3.66 | 2.78 | 2.16 | 1.78 | 60 | 57 | 3 | 11:40
D | -34644 | 3 | 12594 | 7.92 | 6.37 | 6.52 | 4.88 | 3.65 | 2.78 | 2.17 | 1.79 | 60 | 57 | 3 | 11:40
D | -34644 | 4 | 12533 | 7.86 | 6.32 | 6.48 | 4.87 | 3.63 | 2.77 | 2.17 | 1.79 | 60 | 57 | 3 | 11:40
D | -34644 | 5 | 12560 | 7.84 | 6.32 | 6.48 | 4.87 | 3.65 | 2.78 | 2.17 | 1.81 | 60 | 57 | 3 | 11:41
D | -34644 | 6 | 23580 | 14.9 | 12.13 | 12.47 | 9.3 | 6.89 | 5.24 | 4.07 | 3.33 | 60 | 57 | 3 | 11:41
D | -34644 | 7 | 23504 | 14.82 | 12.05 | 12.36 | 9.26 | 6.86 | 5.27 | 4.09 | 3.34 | 60 | 57 | 3 | 11:41
D | -34644 | 8 | 23626 | 14.83 | 12.05 | 12.42 | 9.3 | 6.91 | 5.29 | 4.13 | 3.37 | 60 | 57 | 3 | 11:41
D | -34644 | 9 | 23516 | 14.76 | 12.02 | 12.35 | 9.26 | 6.86 | 5.26 | 4.09 | 3.35 | 60 | 57 | 3 | 11:41
D | -34644 | 10 | 36309 | 22.96 | 18.53 | 19.14 | 14.46 | 10.72 | 8.19 | 6.34 | 5.13 | 60 | 57 | 3 | 11:41
D | -34644 | 11 | 36181 | 22.81 | 18.49 | 19.1 | 14.39 | 10.67 | 8.2 | 6.35 | 5.14 | 60 | 57 | 3 | 11:41
D | -34644 | 12 | 36137 | 22.74 | 18.43 | 19.05 | 14.41 | 10.69 | 8.22 | 6.37 | 5.15 | 60 | 57 | 3 | 11:42
D | -34644 | 13 | 36307 | 22.75 | 18.46 | 19.1 | 14.44 | 10.73 | 8.25 | 6.4 | 5.19 | 60 | 57 | 3 | 11:42
C | Comment | at | -34644 | ft | Time: | 11:43 | :STA; | 0+30 | 15S
D | -34795 | 1 | 35859 | 24.38 | 19.7 | 20.16 | 15.05 | 11.06 | 8.26 | 6.24 | 5.07 | 60 | 56 | 4 | 11:44
D | -34795 | 2 | 12532 | 7.97 | 6.43 | 6.54 | 4.91 | 3.63 | 2.78 | 2.15 | 1.79 | 60 | 56 | 4 | 11:44
D | -34795 | 3 | 12520 | 7.88 | 6.34 | 6.45 | 4.86 | 3.63 | 2.77 | 2.16 | 1.82 | 60 | 56 | 4 | 11:44
D | -34795 | 4 | 12557 | 7.85 | 6.33 | 6.4 | 4.84 | 3.62 | 2.77 | 2.15 | 1.82 | 60 | 56 | 4 | 11:44
D | -34795 | 5 | 12536 | 7.82 | 6.31 | 6.41 | 4.84 | 3.62 | 2.77 | 2.15 | 1.81 | 60 | 56 | 4 | 11:44
D | -34795 | 6 | 23492 | 14.82 | 12.1 | 12.34 | 9.27 | 6.87 | 5.26 | 4.07 | 3.37 | 60 | 56 | 4 | 11:44
D | -34795 | 7 | 23441 | 14.77 | 12.05 | 12.33 | 9.24 | 6.87 | 5.28 | 4.1 | 3.38 | 60 | 56 | 4 | 11:45
D | -34795 | 8 | 23487 | 14.75 | 12.05 | 12.35 | 9.26 | 6.89 | 5.3 | 4.11 | 3.4 | 60 | 56 | 4 | 11:45
D | -34795 | 9 | 23442 | 14.71 | 12.02 | 12.31 | 9.22 | 6.88 | 5.3 | 4.1 | 3.39 | 60 | 56 | 4 | 11:45
D | -34795 | 10 | 36175 | 22.93 | 18.55 | 19.09 | 14.4 | 10.67 | 8.2 | 6.31 | 5.19 | 60 | 56 | 4 | 11:45
D | -34795 | 11 | 36246 | 22.84 | 18.47 | 19.03 | 14.39 | 10.69 | 8.24 | 6.35 | 5.22 | 60 | 56 | 4 | 11:45
D | -34795 | 12 | 36311 | 22.77 | 18.49 | 19.05 | 14.42 | 10.74 | 8.27 | 6.38 | 5.25 | 60 | 56 | 4 | 11:45
D | -34795 | 13 | 36317 | 22.79 | 18.5 | 19.06 | 14.43 | 10.75 | 8.3 | 6.4 | 5.25 | 60 | 56 | 4 | 11:46
C | Comment | at | -34795 | ft | Time: | 11:47 | :STA; | 0+15 | 15S
D | -40750 | 1 | 34593 | 46.03 | 34.48 | 35.53 | 23.3 | 14.86 | 10.01 | 7.12 | 5.48 | 60 | 57 | 5 | 11:50
D | -40750 | 2 | 12339 | 12.72 | 9.22 | 9.51 | 6.05 | 3.92 | 2.84 | 2.18 | 1.83 | 60 | 57 | 5 | 11:50
D | -40750 | 3 | 12461 | 12.11 | 8.76 | 9.05 | 5.82 | 3.84 | 2.82 | 2.19 | 1.83 | 60 | 57 | 5 | 11:50
D | -40750 | 4 | 12420 | 11.86 | 8.61 | 8.87 | 5.76 | 3.82 | 2.8 | 2.18 | 1.83 | 60 | 57 | 5 | 11:50
D | -40750 | 5 | 12405 | 11.68 | 8.53 | 8.77 | 5.71 | 3.81 | 2.81 | 2.19 | 1.84 | 60 | 57 | 5 | 11:50
D | -40750 | 6 | 23147 | 23.52 | 17.3 | 17.97 | 11.74 | 7.7 | 5.56 | 4.26 | 3.47 | 60 | 57 | 5 | 11:50
D | -40750 | 7 | 23301 | 23.05 | 16.99 | 17.61 | 11.58 | 7.7 | 5.57 | 4.28 | 3.5 | 60 | 57 | 5 | 11:50
D | -40750 | 8 | 23276 | 22.81 | 16.85 | 17.54 | 11.54 | 7.66 | 5.59 | 4.28 | 3.52 | 60 | 57 | 5 | 11:51
D | -40750 | 9 | 23203 | 22.71 | 16.75 | 17.42 | 11.49 | 7.67 | 5.59 | 4.28 | 3.52 | 60 | 57 | 5 | 11:51
D | -40750 | 10 | 35797 | 36.32 | 26.89 | 28.03 | 18.64 | 12.41 | 8.91 | 6.75 | 5.45 | 60 | 57 | 5 | 11:51
D | -40750 | 11 | 35669 | 35.76 | 26.46 | 27.62 | 18.43 | 12.3 | 8.9 | 6.76 | 5.47 | 60 | 57 | 5 | 11:51
D | -40750 | 12 | 35608 | 35.38 | 26.23 | 27.41 | 18.33 | 12.29 | 8.9 | 6.78 | 5.48 | 60 | 57 | 5 | 11:51
D | -40750 | 13 | 35685 | 35.24 | 26.17 | 27.36 | 18.31 | 12.29 | 8.93 | 6.79 | 5.5 | 60 | 57 | 5 | 11:52
C | Comment | at | -40750 | ft | Time: | 11:52 | :STA; | 2+10 | 5S
D | -40901 | 1 | 34775 | 46.33 | 35.22 | 35.84 | 23.6 | 15.27 | 10.23 | 7.3 | 5.65 | 60 | 56 | 6 | 11:53
D | -40901 | 2 | 12418 | 12.85 | 9.42 | 9.6 | 6.08 | 3.97 | 2.85 | 2.22 | 1.87 | 60 | 56 | 6 | 11:54
D | -40901 | 3 | 12393 | 12.05 | 8.83 | 9.03 | 5.8 | 3.85 | 2.82 | 2.21 | 1.87 | 60 | 56 | 6 | 11:54
D | -40901 | 4 | 12426 | 11.86 | 8.72 | 8.88 | 5.76 | 3.87 | 2.84 | 2.22 | 1.88 | 60 | 56 | 6 | 11:54
D | -40901 | 5 | 12402 | 11.68 | 8.63 | 8.78 | 5.72 | 3.85 | 2.83 | 2.22 | 1.88 | 60 | 56 | 6 | 11:54
D | -40901 | 6 | 23128 | 23.46 | 17.53 | 17.97 | 11.73 | 7.76 | 5.62 | 4.32 | 3.58 | 60 | 56 | 6 | 11:54
D | -40901 | 7 | 23225 | 23 | 17.18 | 17.65 | 11.58 | 7.77 | 5.63 | 4.35 | 3.6 | 60 | 56 | 6 | 11:54
D | -40901 | 8 | 23091 | 22.75 | 17.01 | 17.46 | 11.47 | 7.74 | 5.62 | 4.33 | 3.59 | 60 | 56 | 6 | 11:54
D | -40901 | 9 | 23190 | 22.57 | 16.89 | 17.41 | 11.44 | 7.71 | 5.62 | 4.34 | 3.6 | 60 | 56 | 6 | 11:54
D | -40901 | 10 | 35774 | 36.19 | 27.16 | 27.99 | 18.65 | 12.54 | 9 | 6.84 | 5.59 | 60 | 56 | 6 | 11:55
D | -40901 | 11 | 35621 | 35.57 | 26.64 | 27.61 | 18.42 | 12.45 | 8.98 | 6.85 | 5.61 | 60 | 56 | 6 | 11:55
D | -40901 | 12 | 35712 | 35.37 | 26.52 | 27.48 | 18.39 | 12.45 | 9.04 | 6.89 | 5.65 | 60 | 56 | 6 | 11:55
D | -40901 | 13 | 35658 | 35.06 | 26.3 | 27.33 | 18.31 | 12.45 | 9.02 | 6.88 | 5.64 | 60 | 56 | 6 | 11:55
C | Comment | at | -40901 | ft | Time: | 11:56 | :STA; | 1+95 | 5S
D | -41356 | 1 | 34522 | 50.14 | 37.53 | 39.09 | 25.68 | 16.33 | 10.72 | 7.4 | 5.59 | 61 | 57 | 7 | 11:57
D | -41356 | 2 | 12311 | 13.75 | 9.91 | 10.36 | 6.55 | 4.13 | 2.92 | 2.22 | 1.85 | 61 | 57 | 7 | 11:58
D | -41356 | 3 | 12313 | 12.84 | 9.29 | 9.68 | 6.21 | 4.02 | 2.88 | 2.21 | 1.86 | 61 | 57 | 7 | 11:58
D | -41356 | 4 | 12389 | 12.65 | 9.13 | 9.55 | 6.16 | 4.01 | 2.89 | 2.22 | 1.86 | 61 | 57 | 7 | 11:58
D | -41356 | 5 | 12399 | 12.42 | 9 | 9.39 | 6.09 | 3.97 | 2.87 | 2.21 | 1.85 | 61 | 57 | 7 | 11:58
D | -41356 | 6 | 23028 | 25.1 | 18.48 | 19.3 | 12.61 | 8.15 | 5.77 | 4.34 | 3.53 | 61 | 57 | 7 | 11:58
D | -41356 | 7 | 23068 | 24.55 | 18.07 | 18.87 | 12.36 | 8.11 | 5.74 | 4.34 | 3.55 | 61 | 57 | 7 | 11:58
D | -41356 | 8 | 23063 | 24.33 | 17.93 | 18.67 | 12.32 | 8.13 | 5.77 | 4.36 | 3.56 | 61 | 57 | 7 | 11:58
D | -41356 | 9 | 23070 | 24.16 | 17.78 | 18.61 | 12.26 | 8.07 | 5.74 | 4.34 | 3.52 | 61 | 57 | 7 | 11:58
D | -41356 | 10 | 35610 | 38.63 | 28.61 | 29.97 | 19.94 | 13.13 | 9.24 | 6.89 | 5.52 | 61 | 57 | 7 | 11:59
D | -41356 | 11 | 35524 | 38.16 | 28.21 | 29.58 | 19.73 | 13.01 | 9.23 | 6.92 | 5.56 | 61 | 57 | 7 | 11:59
D | -41356 | 12 | 35493 | 37.79 | 27.95 | 29.38 | 19.64 | 13 | 9.25 | 6.93 | 5.58 | 61 | 57 | 7 | 11:59
D | -41356 | 13 | 35477 | 37.61 | 27.8 | 29.28 | 19.6 | 13.01 | 9.25 | 6.94 | 5.59 | 61 | 57 | 7 | 11:59
C | Comment | at | -41356 | ft | Time: | 12:00 | :STA; | 1+50 | 5S
D | -41506 | 1 | 34435 | 53 | 38.9 | 39.97 | 25.75 | 16.24 | 10.67 | 7.5 | 5.73 | 61 | 56 | 8 | 12:01
D | -41506 | 2 | 12228 | 14.42 | 10.17 | 10.42 | 6.47 | 4.09 | 2.92 | 2.25 | 1.9 | 61 | 56 | 8 | 12:01
D | -41506 | 3 | 12331 | 13.55 | 9.58 | 9.85 | 6.18 | 4 | 2.9 | 2.27 | 1.91 | 61 | 56 | 8 | 12:01
D | -41506 | 4 | 12313 | 13.22 | 9.41 | 9.59 | 6.09 | 3.97 | 2.9 | 2.26 | 1.9 | 61 | 56 | 8 | 12:01
D | -41506 | 5 | 12333 | 13.07 | 9.31 | 9.49 | 6.09 | 3.99 | 2.92 | 2.28 | 1.92 | 61 | 56 | 8 | 12:02
D | -41506 | 6 | 23017 | 26.36 | 19 | 19.62 | 12.54 | 8.12 | 5.79 | 4.41 | 3.64 | 61 | 56 | 8 | 12:02
D | -41506 | 7 | 23004 | 25.71 | 18.54 | 19.16 | 12.29 | 8.01 | 5.77 | 4.42 | 3.63 | 61 | 56 | 8 | 12:02
D | -41506 | 8 | 23059 | 25.49 | 18.41 | 19.01 | 12.25 | 8.07 | 5.8 | 4.44 | 3.65 | 61 | 56 | 8 | 12:02
D | -41506 | 9 | 23065 | 25.35 | 18.34 | 18.95 | 12.24 | 8.07 | 5.8 | 4.46 | 3.65 | 61 | 56 | 8 | 12:02
D | -41506 | 10 | 35510 | 40.53 | 29.45 | 30.5 | 19.95 | 13.08 | 9.31 | 7.03 | 5.69 | 61 | 56 | 8 | 12:02
D | -41506 | 11 | 35549 | 40.01 | 29.06 | 30.2 | 19.8 | 13.04 | 9.32 | 7.06 | 5.72 | 61 | 56 | 8 | 12:03
D | -41506 | 12 | 35410 | 39.6 | 28.8 | 29.86 | 19.64 | 12.99 | 9.31 | 7.07 | 5.74 | 61 | 56 | 8 | 12:03
D | -41506 | 13 | 35411 | 39.37 | 28.65 | 29.78 | 19.62 | 12.99 | 9.32 | 7.08 | 5.74 | 61 | 56 | 8 | 12:03
C | Comment | at | -41506 | ft | Time: | 12:05 | :STA; | 1+35 | 5S
D | -41961 | 1 | 36301 | 21.77 | 17.77 | 18.24 | 13.98 | 10.48 | 8.07 | 6.23 | 5 | 61 | 57 | 9 | 12:06
D | -41961 | 2 | 12572 | 6.75 | 5.45 | 5.54 | 4.22 | 3.25 | 2.53 | 2.03 | 1.69 | 61 | 57 | 9 | 12:07
D | -41961 | 3 | 12606 | 6.61 | 5.36 | 5.43 | 4.17 | 3.22 | 2.54 | 2.03 | 1.72 | 61 | 57 | 9 | 12:07
D | -41961 | 4 | 12703 | 6.59 | 5.34 | 5.45 | 4.18 | 3.22 | 2.55 | 2.04 | 1.73 | 61 | 57 | 9 | 12:07
D | -41961 | 5 | 12610 | 6.53 | 5.28 | 5.41 | 4.13 | 3.19 | 2.52 | 2.02 | 1.71 | 61 | 57 | 9 | 12:07
D | -41961 | 6 | 23588 | 12.52 | 10.25 | 10.47 | 7.99 | 6.13 | 4.83 | 3.86 | 3.2 | 61 | 57 | 9 | 12:07
D | -41961 | 7 | 23593 | 12.46 | 10.21 | 10.4 | 7.95 | 6.1 | 4.82 | 3.85 | 3.19 | 61 | 57 | 9 | 12:07
D | -41961 | 8 | 23692 | 12.38 | 10.2 | 10.4 | 7.95 | 6.1 | 4.83 | 3.86 | 3.2 | 61 | 57 | 9 | 12:07
D | -41961 | 9 | 23612 | 12.39 | 10.14 | 10.35 | 7.93 | 6.09 | 4.81 | 3.84 | 3.19 | 61 | 57 | 9 | 12:08
D | -41961 | 10 | 36620 | 19.53 | 15.89 | 16.37 | 12.59 | 9.6 | 7.55 | 5.99 | 4.92 | 61 | 57 | 9 | 12:08
D | -41961 | 11 | 36620 | 19.29 | 15.74 | 16.18 | 12.47 | 9.52 | 7.53 | 5.99 | 4.93 | 61 | 57 | 9 | 12:08
D | -41961 | 12 | 36621 | 19.19 | 15.6 | 16.1 | 12.39 | 9.49 | 7.51 | 5.98 | 4.92 | 61 | 57 | 9 | 12:08
D | -41961 | 13 | 36666 | 19.13 | 15.6 | 16.1 | 12.42 | 9.51 | 7.53 | 6 | 4.94 | 61 | 57 | 9 | 12:08
C | Comment | at | -41961 | ft | Time: | 12:09 | :STA; | 0+90 | 5S
D | -42112 | 1 | 36046 | 23.08 | 18.66 | 19.08 | 14.39 | 10.65 | 8.19 | 6.32 | 4.99 | 61 | 57 | 10 | 12:11
D | -42112 | 2 | 12504 | 7.08 | 5.62 | 5.74 | 4.29 | 3.23 | 2.55 | 2.05 | 1.7 | 61 | 57 | 10 | 12:11
D | -42112 | 3 | 12581 | 6.96 | 5.53 | 5.65 | 4.25 | 3.22 | 2.57 | 2.06 | 1.72 | 61 | 57 | 10 | 12:11
D | -42112 | 4 | 12568 | 6.93 | 5.51 | 5.61 | 4.23 | 3.2 | 2.55 | 2.05 | 1.71 | 61 | 57 | 10 | 12:11
D | -42112 | 5 | 12545 | 6.86 | 5.49 | 5.63 | 4.21 | 3.2 | 2.56 | 2.05 | 1.71 | 61 | 57 | 10 | 12:11
D | -42112 | 6 | 23565 | 13.22 | 10.66 | 10.9 | 8.19 | 6.18 | 4.88 | 3.9 | 3.2 | 61 | 57 | 10 | 12:11
D | -42112 | 7 | 23551 | 13.13 | 10.54 | 10.81 | 8.13 | 6.14 | 4.88 | 3.91 | 3.21 | 61 | 57 | 10 | 12:11
D | -42112 | 8 | 23540 | 13.06 | 10.52 | 10.78 | 8.14 | 6.13 | 4.88 | 3.91 | 3.21 | 61 | 57 | 10 | 12:12
D | -42112 | 9 | 23618 | 13.03 | 10.51 | 10.75 | 8.1 | 6.12 | 4.88 | 3.9 | 3.21 | 61 | 57 | 10 | 12:12
D | -42112 | 10 | 36571 | 20.67 | 16.63 | 17.12 | 12.97 | 9.76 | 7.68 | 6.08 | 4.94 | 61 | 57 | 10 | 12:12
D | -42112 | 11 | 36574 | 20.39 | 16.32 | 16.86 | 12.79 | 9.68 | 7.64 | 6.08 | 4.95 | 61 | 57 | 10 | 12:12
D | -42112 | 12 | 36689 | 20.28 | 16.24 | 16.76 | 12.76 | 9.63 | 7.65 | 6.09 | 4.95 | 61 | 57 | 10 | 12:12
D | -42112 | 13 | 36559 | 20.1 | 16.15 | 16.67 | 12.69 | 9.6 | 7.62 | 6.08 | 4.94 | 61 | 57 | 10 | 12:13
C | Comment | at | -42112 | ft | Time: | 12:14 | :STA; | 0+75 | 5S
D | -42567 | 1 | 36000 | 22.16 | 18.11 | 18.59 | 14.24 | 10.67 | 8.24 | 6.26 | 5 | 61 | 57 | 11 | 12:15
D | -42567 | 2 | 12618 | 6.88 | 5.54 | 5.66 | 4.34 | 3.29 | 2.6 | 2.04 | 1.72 | 61 | 57 | 11 | 12:15
D | -42567 | 3 | 12661 | 6.7 | 5.44 | 5.54 | 4.25 | 3.24 | 2.59 | 2.04 | 1.71 | 61 | 57 | 11 | 12:15
D | -42567 | 4 | 12641 | 6.7 | 5.4 | 5.51 | 4.24 | 3.25 | 2.6 | 2.05 | 1.72 | 61 | 57 | 11 | 12:15
D | -42567 | 5 | 12690 | 6.71 | 5.41 | 5.53 | 4.27 | 3.27 | 2.6 | 2.05 | 1.73 | 61 | 57 | 11 | 12:15
D | -42567 | 6 | 23526 | 12.81 | 10.43 | 10.75 | 8.2 | 6.22 | 4.94 | 3.87 | 3.21 | 61 | 57 | 11 | 12:16
D | -42567 | 7 | 23612 | 12.7 | 10.34 | 10.64 | 8.15 | 6.16 | 4.93 | 3.86 | 3.21 | 61 | 57 | 11 | 12:16
D | -42567 | 8 | 23677 | 12.68 | 10.32 | 10.64 | 8.15 | 6.18 | 4.94 | 3.88 | 3.22 | 61 | 57 | 11 | 12:16
D | -42567 | 9 | 23577 | 12.58 | 10.27 | 10.56 | 8.09 | 6.13 | 4.91 | 3.85 | 3.21 | 61 | 57 | 11 | 12:16
D | -42567 | 10 | 36491 | 19.98 | 16.24 | 16.75 | 12.91 | 9.74 | 7.75 | 6.04 | 4.93 | 61 | 57 | 11 | 12:16
D | -42567 | 11 | 36458 | 19.7 | 15.99 | 16.52 | 12.73 | 9.67 | 7.69 | 6 | 4.92 | 61 | 57 | 11 | 12:16
D | -42567 | 12 | 36497 | 19.59 | 15.92 | 16.43 | 12.7 | 9.69 | 7.68 | 6.01 | 4.94 | 61 | 57 | 11 | 12:16
D | -42567 | 13 | 36498 | 19.49 | 15.83 | 16.39 | 12.66 | 9.62 | 7.68 | 6 | 4.93 | 61 | 57 | 11 | 12:17
C | Comment | at | -42567 | ft | Time: | 12:17 | :STA; | 0+30 | 5S
D | -42718 | 1 | 35917 | 22.55 | 18.35 | 18.74 | 14.14 | 10.47 | 8 | 6.16 | 4.98 | 61 | 57 | 12 | 12:18
D | -42718 | 2 | 12539 | 7.07 | 5.67 | 5.75 | 4.36 | 3.29 | 2.58 | 2.04 | 1.72 | 61 | 57 | 12 | 12:18
D | -42718 | 3 | 12548 | 6.93 | 5.58 | 5.67 | 4.31 | 3.26 | 2.56 | 2.05 | 1.73 | 61 | 57 | 12 | 12:19
D | -42718 | 4 | 12612 | 6.88 | 5.53 | 5.61 | 4.28 | 3.24 | 2.55 | 2.04 | 1.72 | 61 | 57 | 12 | 12:19
D | -42718 | 5 | 12633 | 6.86 | 5.53 | 5.6 | 4.28 | 3.25 | 2.56 | 2.05 | 1.74 | 61 | 57 | 12 | 12:19
D | -42718 | 6 | 23542 | 13.13 | 10.66 | 10.9 | 8.24 | 6.17 | 4.87 | 3.87 | 3.23 | 61 | 57 | 12 | 12:19
D | -42718 | 7 | 23689 | 13.07 | 10.56 | 10.87 | 8.19 | 6.18 | 4.88 | 3.87 | 3.22 | 61 | 57 | 12 | 12:19
D | -42718 | 8 | 23650 | 13.01 | 10.54 | 10.79 | 8.16 | 6.15 | 4.87 | 3.86 | 3.22 | 61 | 57 | 12 | 12:19
D | -42718 | 9 | 23604 | 12.97 | 10.52 | 10.78 | 8.17 | 6.18 | 4.87 | 3.87 | 3.22 | 61 | 57 | 12 | 12:19
D | -42718 | 10 | 36420 | 20.44 | 16.52 | 16.94 | 12.92 | 9.68 | 7.61 | 6.02 | 4.96 | 61 | 57 | 12 | 12:20
D | -42718 | 11 | 36519 | 20.21 | 16.29 | 16.77 | 12.81 | 9.62 | 7.58 | 6.02 | 4.97 | 61 | 57 | 12 | 12:20
D | -42718 | 12 | 36653 | 20.19 | 16.22 | 16.77 | 12.8 | 9.62 | 7.61 | 6.04 | 4.97 | 61 | 57 | 12 | 12:20
D | -42718 | 13 | 36610 | 20.08 | 16.15 | 16.67 | 12.76 | 9.6 | 7.6 | 6.03 | 4.97 | 61 | 57 | 12 | 12:20
C | Comment | at | -42718 | ft | Time: | 12:21 | :STA; | 0+15 | 5S