## Instructions
How to use this sheet
Fill in the following fields: | Project | Fill in project name
| Section | Name of section
| Date | Date of test
| Material | Type of material being tested
| Technician | Person(s) performing test
| Equipment Calibration Date | Date of last equipment calibration
Enter data in the "Raw Data" tab and fill in average values in the "PSPA Form' tab.

## PSPA Form
Portable Seismic Pavement Analyzer (PSPA)
Project: TO 5 CC9 |  |  | Source-near Receiver Spacing (in): 4
Date: 04/08/2021 |  |  | Near-far Receiver Spacing (in): 4
Technician: Jason Alcoba |  |  | Ground Temperature (°F): 54-55
Layer Material: P-401MR |  |  | Ambient Temperature (°F): N/A
Test Item: LFC-3S |  |  | Are wave-shapes reasonable? Yes
Lift Number: 2 |  |  | Are reduced (dispersion) curves close? Yes
Layer Density (pcf): 162 |  |  | Calibration performed according to SOP? Yes
Poisson's Ratio: 0.3
Number of Receivers: 2
Test Results
Station | Offset, ft | Elevation, ft | Avg. Temperature, °F | Average Modulus, ksi
1+35 | 5 | 57.993 | 54.8 | 3398
1+35 | 15 | 58.007 | 55 | 3180
1+35 | 25 | 58.004 | 55 | 3260
1+50 | 5 | 58.001 | 55 | 3350
1+50 | 15 | 58.002 | 55 | 3012
1+50 | 25 | 58.012 | 55 | 3392
Comments:
1. Elevation values are from CC9 As-Built Drawing (06/02/2020).
2. The results are supposed to be reviewed by the GDIT engineer
Test Performed By: Jason Alcoba |  |  | Reviewed By:
Date: 04/08/2021 |  |  | Date:
Note on A6: Christopher Tomlinson: P-152, P-154, P-209, P-306, P-307, P-401, P-403, P-501
Note on A8: Christopher Tomlinson: 1-# with 1 representing the lowest lift

## Raw Data
Station | Offset | Date | Time | Location | Eraw, ksi | v | T | Eavg | Tavg |  |  | Eavg | Tavg
1+35 | 5 | 2021-09-04 | 10:59 | L | 3320 | 0.3 | 55 | 3398 | 54.8 | 1+35 | 5 | 3398 | 54.8
1+35 | 5 | 2021-09-04 | 11:00 | L | 3470 | 0.3 | 54 |  |  | 1+35 | 15 | 3180 | 55
1+35 | 5 | 2021-09-04 | 11:01 | L | 3410 | 0.3 | 55 |  |  | 1+35 | 25 | 3260 | 55
1+35 | 5 | 2021-09-04 | 11:05 | T | 3350 | 0.3 | 55 |  |  | 1+50 | 5 | 3350 | 55
1+35 | 5 | 2021-09-04 | 11:06 | T | 3440 | 0.3 | 55 |  |  | 1+50 | 15 | 3012 | 55
1+35 | 15 | 2021-09-04 | 11:10 | L | 3400 | 0.3 | 55 | 3180 | 55 | 1+50 | 25 | 3392 | 55
1+35 | 15 | 2021-09-04 | 11:11 | L | 3400 | 0.3 | 55
1+35 | 15 | 2021-09-04 | 11:12 | T | 3040 | 0.3 | 55
1+35 | 15 | 2021-09-04 | 11:12 | T | 3020 | 0.3 | 55
1+35 | 15 | 2021-09-04 | 11:12 | T | 3040 | 0.3 | 55
1+35 | 25 | 2021-09-04 | 11:14 | L | 3210 | 0.3 | 55 | 3260 | 55
1+35 | 25 | 2021-09-04 | 11:14 | L | 3190 | 0.3 | 55
1+35 | 25 | 2021-09-04 | 11:14 | L | 3250 | 0.3 | 55
1+35 | 25 | 2021-09-04 | 11:19 | T | 3300 | 0.3 | 55
1+35 | 25 | 2021-09-04 | 11:19 | T | 3350 | 0.3 | 55
1+50 | 5 | 2021-09-04 | 11:30 | L | 3350 | 0.3 | 55 | 3350 | 55
1+50 | 5 | 2021-09-04 | 11:30 | L | 3280 | 0.3 | 55
1+50 | 5 | 2021-09-04 | 11:30 | L | 3260 | 0.3 | 55
1+50 | 5 | 2021-09-04 | 11:34 | T | 3440 | 0.3 | 55
1+50 | 5 | 2021-09-04 | 11:34 | T | 3420 | 0.3 | 55
1+50 | 15 | 2021-09-04 | 11:27 | L | 3130 | 0.3 | 55 | 3012 | 55
1+50 | 15 | 2021-09-04 | 11:28 | L | 3100 | 0.3 | 55
1+50 | 15 | 2021-09-04 | 11:28 | T | 2940 | 0.3 | 55
1+50 | 15 | 2021-09-04 | 11:28 | T | 2940 | 0.3 | 55
1+50 | 15 | 2021-09-04 | 11:29 | T | 2950 | 0.3 | 55
1+50 | 25 | 2021-09-04 | 11:30 | L | 3350 | 0.3 | 55 | 3392 | 55
1+50 | 25 | 2021-09-04 | 11:30 | L | 3280 | 0.3 | 55
1+50 | 25 | 2021-09-04 | 11:30 | L | 3260 | 0.3 | 55
1+50 | 25 | 2021-09-04 | 11:24 | T | 3560 | 0.3 | 55
1+50 | 25 | 2021-09-04 | 11:25 | T | 3510 | 0.3 | 55