## Instructions
How to use this sheet
Fill in the following fields: | Project | Fill in project name
| Section | Name of section
| Date | Date of test
| Material | Type of material being tested
| Technician | Person(s) performing test
| Equipment Calibration Date | Date of last equipment calibration
Enter data in the "Raw Data" tab and fill in average values in the "PSPA Form' tab.

## PSPA Form
Portable Seismic Pavement Analyzer (PSPA)
Project: TO 5 CC9 |  |  | Source-near Receiver Spacing (in): 4
Date: 04/08/2021 |  |  | Near-far Receiver Spacing (in): 4
Technician: Jason Alcoba |  |  | Ground Temperature (°F): 54-55
Layer Material: P-401 |  |  | Ambient Temperature (°F): N/A
Test Item: LFS-2N |  |  | Are wave-shapes reasonable? Yes
Lift Number: 4 |  |  | Are reduced (dispersion) curves close? Yes
Layer Density (pcf): 164 |  |  | Calibration performed according to SOP? Yes
Poisson's Ratio: 0.3
Number of Receivers: 2
Test Results
Station | Offset, ft | Elevation, ft | Avg. Temperature, °F | Average Modulus, ksi
0+75 | -5 | 57.981 | 54 | 2958
0+75 | -15 | 57.973 | 54 | 2874
0+75 | -25 | 57.982 | 54 | 3268
0+90 | -5 | 58.012 | 54 | 2854
0+90 | -15 | 57.99 | 54 | 2866
0+90 | -25 | 57.993 | 54.4 | 3190
Comments:
1. The reported modulus values represent the combined modulus of P-401MR & P-403MR
2. Elevation values are from CC9 As-Built Drawing (06/02/2020).
3. The results are supposed to be reviewed by the GDIT engineer
Test Performed By: Jason Alcoba |  |  | Reviewed By:
Date: 04/08/2021 |  |  | Date:
Note on A6: Christopher Tomlinson: P-152, P-154, P-209, P-306, P-307, P-401, P-403, P-501
Note on A8: Christopher Tomlinson: 1-# with 1 representing the lowest lift

## Raw Data
Station | Offset | Date | Time | Location | Eraw, ksi | v | T | Eavg | Tavg |  |  | Eavg | Tavg
0+75 | -5 | 2021-08-04 | 9:52 | L | 3180 | 0.3 | 54 | 2958 | 54 | 0+75 | -5 | 2958 | 54
0+75 | -5 | 2021-08-04 | 9:52 | L | 3160 | 0.3 | 54 |  |  | 0+75 | -15 | 2874 | 54
0+75 | -5 | 2021-08-04 | 9:53 | L | 3150 | 0.3 | 54 |  |  | 0+75 | -25 | 3268 | 54
0+75 | -5 | 2021-08-04 | 9:53 | T | 2680 | 0.3 | 54 |  |  | 0+90 | -5 | 2854 | 54
0+75 | -5 | 2021-08-04 | 9:54 | T | 2620 | 0.3 | 54 |  |  | 0+90 | -15 | 2866 | 54
0+75 | -15 | 2021-08-04 | 9:45 | L | 2910 | 0.3 | 54 | 2874 | 54 | 0+90 | -25 | 3190 | 54.4
0+75 | -15 | 2021-08-04 | 9:45 | L | 2930 | 0.3 | 54
0+75 | -15 | 2021-08-04 | 9:46 | L | 2920 | 0.3 | 54
0+75 | -15 | 2021-08-04 | 9:46 | T | 2780 | 0.3 | 54
0+75 | -15 | 2021-08-04 | 9:47 | T | 2830 | 0.3 | 54
0+75 | -25 | 2021-08-04 | 9:35 | L | 3240 | 0.3 | 54 | 3268 | 54
0+75 | -25 | 2021-08-04 | 9:35 | L | 3210 | 0.3 | 54
0+75 | -25 | 2021-08-04 | 9:35 | L | 3180 | 0.3 | 54
0+75 | -25 | 2021-08-04 | 9:36 | T | 3380 | 0.3 | 54
0+75 | -25 | 2021-08-04 | 9:36 | T | 3330 | 0.3 | 54
0+90 | -5 | 2021-08-04 | 9:57 | L | 2770 | 0.3 | 54 | 2854 | 54
0+90 | -5 | 2021-08-04 | 9:57 | L | 2770 | 0.3 | 54
0+90 | -5 | 2021-08-04 | 9:58 | L | 2750 | 0.3 | 54
0+90 | -5 | 2021-08-04 | 9:59 | T | 3000 | 0.3 | 54
0+90 | -5 | 2021-08-04 | 9:59 | T | 2980 | 0.3 | 54
0+90 | -15 | 2021-08-04 | 10:00 | L | 2860 | 0.3 | 54 | 2866 | 54
0+90 | -15 | 2021-08-04 | 10:01 | L | 2890 | 0.3 | 54
0+90 | -15 | 2021-08-04 | 10:01 | L | 2850 | 0.3 | 54
0+90 | -15 | 2021-08-04 | 10:03 | T | 2890 | 0.3 | 54
0+90 | -15 | 2021-08-04 | 10:03 | T | 2840 | 0.3 | 54
0+90 | -25 | 2021-08-04 | 10:05 | L | 3410 | 0.3 | 54 | 3190 | 54.4
0+90 | -25 | 2021-08-04 | 10:05 | L | 3430 | 0.3 | 54
0+90 | -25 | 2021-08-04 | 10:08 | T | 3050 | 0.3 | 54
0+90 | -25 | 2021-08-04 | 10:08 | T | 3030 | 0.3 | 55
0+90 | -25 | 2021-08-04 | 10:08 | T | 3030 | 0.3 | 55