## Instructions
How to use this sheet
Fill in the following fields: | Project | Fill in project name
| Section | Name of section
| Date | Date of test
| Material | Type of material being tested
| Technician | Person(s) performing test
| Equipment Calibration Date | Date of last equipment calibration
Enter data in the "Raw Data" tab and fill in average values in the "PSPA Form' tab.

## PSPA Form
Portable Seismic Pavement Analyzer (PSPA)
Project: TO 5 CC9 |  |  | Source-near Receiver Spacing (in): 4
Date: 04/08/2021 |  |  | Near-far Receiver Spacing (in): 4
Technician: Jason Alcoba |  |  | Ground Temperature (°F): 57-59
Layer Material: P-401MR |  |  | Ambient Temperature (°F): N/A
Test Item: LFC-4S |  |  | Are wave-shapes reasonable? Yes
Lift Number: 2 |  |  | Are reduced (dispersion) curves close? Yes
Layer Density (pcf): 164 |  |  | Calibration performed according to SOP? Yes
Poisson's Ratio: 0.3
Number of Receivers: 2
Test Results
Station | Offset, ft | Elevation, ft | Avg. Temperature, °F | Average Modulus, ksi
1+95 | 5 | 58.007 | 57 | 3600
1+95 | 15 | 58.026 | 58.6 | 3000
1+95 | 25 | 58.003 | 59 | 3410
2+10 | 5 | 58.007 | 57.4 | 3450
2+10 | 15 | 58.024 | 57 | 3226
2+10 | 25 | 58.028 | 57.4 | 3390
Comments:
1. Elevation values are from CC9 As-Built Drawing (06/02/2020).
2. The results are supposed to be reviewed by the GDIT engineer
Test Performed By: Jason Alcoba |  |  | Reviewed By:
Date: 04/08/2021 |  |  | Date:
Note on A6: Christopher Tomlinson: P-152, P-154, P-209, P-306, P-307, P-401, P-403, P-501
Note on A8: Christopher Tomlinson: 1-# with 1 representing the lowest lift

## Raw Data
Station | Offset | Date | Time | Location | Eraw, ksi | v | T | Eavg | Tavg |  |  | Eavg | Tavg
1+95 | 5 | 2021-08-04 | 12:42 | L | 3470 | 0.3 | 57 | 3600 | 57 | 1+95 | 5 | 3600 | 57
1+95 | 5 | 2021-08-04 | 12:42 | L | 3500 | 0.3 | 57 |  |  | 1+95 | 15 | 3000 | 58.6
1+95 | 5 | 2021-08-04 | 12:42 | L | 3560 | 0.3 | 57 |  |  | 1+95 | 25 | 3410 | 59
1+95 | 5 | 2021-08-04 | 12:44 | T | 3750 | 0.3 | 57 |  |  | 2+10 | 5 | 3450 | 57.4
1+95 | 5 | 2021-08-04 | 12:45 | T | 3720 | 0.3 | 57 |  |  | 2+10 | 15 | 3226 | 57
1+95 | 15 | 2021-08-04 | 12:45 | L | 3250 | 0.3 | 57 | 3000 | 58.6 | 2+10 | 25 | 3390 | 57.4
1+95 | 15 | 2021-08-04 | 12:46 | L | 3290 | 0.3 | 59
1+95 | 15 | 2021-08-04 | 12:48 | T | 2790 | 0.3 | 59
1+95 | 15 | 2021-08-04 | 12:48 | T | 2820 | 0.3 | 59
1+95 | 15 | 2021-08-04 | 12:48 | T | 2850 | 0.3 | 59
1+95 | 25 | 2021-08-04 | 12:57 | L | 3570 | 0.3 | 59 | 3410 | 59
1+95 | 25 | 2021-08-04 | 12:57 | L | 3600 | 0.3 | 59
1+95 | 25 | 2021-08-04 | 12:52 | T | 3290 | 0.3 | 59
1+95 | 25 | 2021-08-04 | 12:53 | T | 3370 | 0.3 | 59
1+95 | 25 | 2021-08-04 | 12:53 | T | 3220 | 0.3 | 59
2+10 | 5 | 2021-08-04 | 12:23 | T | 3510 | 0.3 | 57 | 3450 | 57.4
2+10 | 5 | 2021-08-04 | 12:24 | L | 3510 | 0.3 | 59
2+10 | 5 | 2021-08-04 | 12:26 | T | 3420 | 0.3 | 57
2+10 | 5 | 2021-08-04 | 12:26 | T | 3380 | 0.3 | 57
2+10 | 5 | 2021-08-04 | 12:27 | T | 3430 | 0.3 | 57
2+10 | 15 | 2021-08-04 | 12:18 | L | 3160 | 0.3 | 57 | 3226 | 57
2+10 | 15 | 2021-08-04 | 12:18 | L | 3160 | 0.3 | 57
2+10 | 15 | 2021-08-04 | 12:19 | L | 3140 | 0.3 | 57
2+10 | 15 | 2021-08-04 | 12:22 | T | 3380 | 0.3 | 57
2+10 | 15 | 2021-08-04 | 12:22 | T | 3290 | 0.3 | 57
2+10 | 25 | 2021-08-04 | 12:10 | L | 3490 | 0.3 | 57 | 3390 | 57.4
2+10 | 25 | 2021-08-04 | 12:10 | L | 3350 | 0.3 | 59
2+10 | 25 | 2021-08-04 | 12:16 | T | 3390 | 0.3 | 57
2+10 | 25 | 2021-08-04 | 12:16 | T | 3390 | 0.3 | 57
2+10 | 25 | 2021-08-04 | 12:16 | T | 3330 | 0.3 | 57