## Instructions
How to use this sheet
Fill in the following fields: | Project | Fill in project name
| Section | Name of section
| Date | Date of test
| Material | Type of material being tested
| Technician | Person(s) performing test
| Equipment Calibration Date | Date of last equipment calibration
Enter data in the "Raw Data" tab and fill in average values in the "PSPA Form' tab.

## PSPA Form
Portable Seismic Pavement Analyzer (PSPA)
Project: TO 5 CC9 |  |  | Source-near Receiver Spacing (in): 4
Date: 04/08/2021 |  |  | Near-far Receiver Spacing (in): 4
Technician: Jason Alcoba |  |  | Ground Temperature (°F): 54
Layer Material: P-401 |  |  | Ambient Temperature (°F): N/A
Test Item: LFS-1N |  |  | Are wave-shapes reasonable? Yes
Lift Number: 4 |  |  | Are reduced (dispersion) curves close? Yes
Layer Density (pcf): 164 |  |  | Calibration performed according to SOP? Yes
Poisson's Ratio: 0.3
Number of Receivers: 2
Test Results
Station | Offset, ft | Elevation, ft | Avg. Temperature, °F | Average Modulus, ksi
0+15 | -5 | 57.99 | 54 | 3086
0+15 | -15 | 57.979 | 54 | 3016
0+15 | -25 | 57.98 | 54 | 3168
0+30 | -5 | 57.989 | 54 | 3150
0+30 | -15 | 57.971 | 54 | 2994
0+30 | -25 | 57.961 | 54 | 3388
Comments:
1. The reported modulus values represent the combined modulus of P-401MR & P-403MR.
2. Elevation values are from CC9 As-Built Drawing (06/02/2020).
3. The results are supposed to be reviewed by the GDIT enigneer .
Test Performed By: Jason Alcoba |  |  | Reviewed By:
Date: 04/08/2021 |  |  | Date:
Note on A6: Christopher Tomlinson: P-152, P-154, P-209, P-306, P-307, P-401, P-403, P-501
Note on A8: Christopher Tomlinson: 1-# with 1 representing the lowest lift

## Raw Data
Station | Offset | Date | Time | Location | Eraw, ksi | v | T | Eavg | Tavg |  |  | Eavg | Tavg
0+15 | -5 | 2021-08-04 | 9:12 | L | 2950 | 0.3 | 54 | 3086 | 54 | 0+15 | -5 | 3086 | 54
0+15 | -5 | 2021-08-04 | 9:12 | L | 2940 | 0.3 | 54 |  |  | 0+15 | -15 | 3016 | 54
0+15 | -5 | 2021-08-04 | 9:12 | L | 2960 | 0.3 | 54 |  |  | 0+15 | -25 | 3168 | 54
0+15 | -5 | 2021-08-04 | 9:14 | T | 3310 | 0.3 | 54 |  |  | 0+30 | -5 | 3150 | 54
0+15 | -5 | 2021-08-04 | 9:14 | T | 3270 | 0.3 | 54 |  |  | 0+30 | -15 | 2994 | 54
0+15 | -15 | 2021-08-04 | 9:05 | L | 3090 | 0.3 | 54 | 3016 | 54 | 0+30 | -25 | 3388 | 54
0+15 | -15 | 2021-08-04 | 9:05 | L | 3090 | 0.3 | 54
0+15 | -15 | 2021-08-04 | 9:06 | L | 3070 | 0.3 | 54
0+15 | -15 | 2021-08-04 | 9:06 | T | 2910 | 0.3 | 54
0+15 | -15 | 2021-08-04 | 9:07 | T | 2920 | 0.3 | 54
0+15 | -25 | 2021-08-04 | 8:59 | L | 3280 | 0.3 | 54 | 3168 | 54
0+15 | -25 | 2021-08-04 | 9:00 | L | 3250 | 0.3 | 54
0+15 | -25 | 2021-08-04 | 9:01 | T | 3060 | 0.3 | 54
0+15 | -25 | 2021-08-04 | 9:02 | T | 3130 | 0.3 | 54
0+15 | -25 | 2021-08-04 | 9:02 | T | 3120 | 0.3 | 54
0+30 | -5 | 2021-08-04 | 9:17 | L | 2880 | 0.3 | 54 | 3150 | 54
0+30 | -5 | 2021-08-04 | 9:17 | L | 2850 | 0.3 | 54
0+30 | -5 | 2021-08-04 | 9:17 | L | 2850 | 0.3 | 54
0+30 | -5 | 2021-08-04 | 9:18 | T | 3590 | 0.3 | 54
0+30 | -5 | 2021-08-04 | 9:18 | T | 3580 | 0.3 | 54
0+30 | -15 | 2021-08-04 | 9:21 | L | 3120 | 0.3 | 54 | 2994 | 54
0+30 | -15 | 2021-08-04 | 9:21 | L | 3080 | 0.3 | 54
0+30 | -15 | 2021-08-04 | 9:21 | L | 3080 | 0.3 | 54
0+30 | -15 | 2021-08-04 | 9:22 | T | 2840 | 0.3 | 54
0+30 | -15 | 2021-08-04 | 9:22 | T | 2850 | 0.3 | 54
0+30 | -25 | 2021-08-04 | 9:26 | L | 3110 | 0.3 | 54 | 3388 | 54
0+30 | -25 | 2021-08-04 | 9:26 | L | 3170 | 0.3 | 54
0+30 | -25 | 2021-08-04 | 9:27 | L | 3150 | 0.3 | 54
0+30 | -25 | 2021-08-04 | 9:27 | T | 3740 | 0.3 | 54
0+30 | -25 | 2021-08-04 | 9:28 | T | 3770 | 0.3 | 54