## Instructions
How to use this sheet
Fill in the following fields: | Project | Fill in project name
| Section | Name of section
| Date | Date of test
| Material | Type of material being tested
| Technician | Person(s) performing test
| Equipment Calibration Date | Date of last equipment calibration
Enter data in the "Raw Data" tab and fill in average values in the "PSPA Form' tab.

## PSPA Form
Portable Seismic Pavement Analyzer (PSPA)
Project: TO 5 CC9 |  |  | Source-near Receiver Spacing (in): 4
Date: 04/09/2021 |  |  | Near-far Receiver Spacing (in): 4
Technician: Jason Alcoba |  |  | Ground Temperature (°F): 54-55
Layer Material: P-401MR |  |  | Ambient Temperature (°F): N/A
Test Item: LFS-2S |  |  | Are wave-shapes reasonable? Yes
Lift Number: 4 |  |  | Are reduced (dispersion) curves close? Yes
Layer Density (pcf): 162 |  |  | Calibration performed according to SOP? Yes
Poisson's Ratio: 0.3
Number of Receivers: 2
Test Results
Station | Offset, ft | Elevation, ft | Avg. Temperature, °F | Average Modulus, ksi
0+75 | 5 | 57.97 | 54 | 2902
0+75 | 15 | 57.979 | 54.4 | 2750
0+75 | 25 | 57.976 | 54.4 | 2948
0+90 | 5 | 57.982 | 55 | 2958
0+90 | 15 | 57.998 | 55 | 2870
0+90 | 25 | 57.99 | 54.6 | 2942
Comments:
1. The reported modulus values represent the combined modulus of P-401MR & P-403MR.
2. Elevation values are from CC9 As-Built Drawing (06/02/2020).
3. The results are supposed to be reviewed by the GDIT engineer.
Test Performed By: Jason Alcoba |  |  | Reviewed By:
Date: 04/09/2021 |  |  | Date:
Note on A6: Christopher Tomlinson: P-152, P-154, P-209, P-306, P-307, P-401, P-403, P-501
Note on A8: Christopher Tomlinson: 1-# with 1 representing the lowest lift

## Raw Data
Station | Offset | Date | Time | Location | Eraw, ksi | v | T | Eavg | Tavg |  |  | Eavg | Tavg
0+75 | 5 | 2021-09-04 | 10:22 | L | 2790 | 0.3 | 54 | 2902 | 54 | 0+75 | 5 | 2902 | 54
0+75 | 5 | 2021-09-04 | 10:22 | L | 2750 | 0.3 | 54 |  |  | 0+75 | 15 | 2750 | 54.4
0+75 | 5 | 2021-09-04 | 10:23 | L | 2740 | 0.3 | 54 |  |  | 0+75 | 25 | 2948 | 54.4
0+75 | 5 | 2021-09-04 | 10:24 | T | 3120 | 0.3 | 54 |  |  | 0+90 | 5 | 2958 | 55
0+75 | 5 | 2021-09-04 | 10:25 | T | 3110 | 0.3 | 54 |  |  | 0+90 | 15 | 2870 | 55
0+75 | 15 | 2021-09-04 | 10:28 | L | 2630 | 0.3 | 55 | 2750 | 54.4 | 0+90 | 25 | 2942 | 54.6
0+75 | 15 | 2021-09-04 | 10:28 | L | 2600 | 0.3 | 54
0+75 | 15 | 2021-09-04 | 10:29 | L | 2630 | 0.3 | 55
0+75 | 15 | 2021-09-04 | 10:30 | T | 2960 | 0.3 | 54
0+75 | 15 | 2021-09-04 | 10:30 | T | 2930 | 0.3 | 54
0+75 | 25 | 2021-09-04 | 10:33 | L | 2890 | 0.3 | 54 | 2948 | 54.4
0+75 | 25 | 2021-09-04 | 10:33 | L | 2910 | 0.3 | 55
0+75 | 25 | 2021-09-04 | 10:33 | L | 2950 | 0.3 | 55
0+75 | 25 | 2021-09-04 | 10:34 | T | 3030 | 0.3 | 54
0+75 | 25 | 2021-09-04 | 10:34 | T | 2960 | 0.3 | 54
0+90 | 5 | 2021-09-04 | 10:50 | L | 3070 | 0.3 | 55 | 2958 | 55
0+90 | 5 | 2021-09-04 | 10:50 | L | 3000 | 0.3 | 55
0+90 | 5 | 2021-09-04 | 10:50 | L | 3010 | 0.3 | 55
0+90 | 5 | 2021-09-04 | 10:53 | T | 2850 | 0.3 | 55
0+90 | 5 | 2021-09-04 | 10:53 | T | 2860 | 0.3 | 55
0+90 | 15 | 2021-09-04 | 10:43 | L | 2700 | 0.3 | 55 | 2870 | 55
0+90 | 15 | 2021-09-04 | 10:43 | L | 2670 | 0.3 | 55
0+90 | 15 | 2021-09-04 | 10:44 | L | 2670 | 0.3 | 55
0+90 | 15 | 2021-09-04 | 10:44 | T | 3140 | 0.3 | 55
0+90 | 15 | 2021-09-04 | 10:45 | T | 3170 | 0.3 | 55
0+90 | 25 | 2021-09-04 | 10:36 | L | 2980 | 0.3 | 54 | 2942 | 54.6
0+90 | 25 | 2021-09-04 | 10:36 | L | 2900 | 0.3 | 55
0+90 | 25 | 2021-09-04 | 10:36 | L | 2880 | 0.3 | 54
0+90 | 25 | 2021-09-04 | 10:39 | T | 2960 | 0.3 | 55
0+90 | 25 | 2021-09-04 | 10:39 | T | 2990 | 0.3 | 55