## HWD Form - LFS1N
ASTM D4694 - Heavy Weight Deflectometer (HWD)
Project: TO5 CC9 |  |  | Plate Radius (in): 5.91
Date: 04/15/2021 |  |  | Number of Sensors: 8
Technician: Henry Fermin |  |  | Radial Offset of Sensors (in): 0, -12, 12, 24, 36, 48, 60, 72
Layer Material: P-401 |  |  | Ground Temperature (°F): 54-55
Test Item: LFS1N |  |  | Ambient Temperature (°F): 54-55
Test Results
Location | Drop | Load, lbf | D0, mils | D1, mils | D2, mils | D3, mils | D4, mils | D5, mils | D6, mils | D7, mils
|  |  | 0 | -12 | 12 | 24 | 36 | 48 | 60 | 72
LFS1N (Sta. 0+15; Offset -5') | 1 | 36151 | 18.22 | 15.17 | 15.63 | 12.5 | 9.83 | 7.83 | 6.19 | 5
| 2 | 12457 | 5.7 | 4.72 | 4.85 | 3.89 | 3.1 | 2.48 | 2 | 1.68
| 3 | 12505 | 5.65 | 4.66 | 4.81 | 3.86 | 3.1 | 2.47 | 2.01 | 1.69
| 4 | 12436 | 5.6 | 4.64 | 4.77 | 3.84 | 3.07 | 2.47 | 2.01 | 1.68
| 5 | 12481 | 5.59 | 4.65 | 4.79 | 3.85 | 3.07 | 2.47 | 2.01 | 1.69
| 6 | 24606 | 11.31 | 9.41 | 9.7 | 7.71 | 6.13 | 4.94 | 3.97 | 3.3
| 7 | 24660 | 11.3 | 9.42 | 9.68 | 7.72 | 6.13 | 4.96 | 4 | 3.32
| 8 | 24635 | 11.25 | 9.37 | 9.64 | 7.68 | 6.14 | 4.95 | 3.99 | 3.31
| 9 | 24703 | 11.24 | 9.37 | 9.64 | 7.68 | 6.12 | 4.94 | 3.99 | 3.29
| 10 | 36697 | 16.82 | 13.96 | 14.36 | 11.54 | 9.13 | 7.38 | 5.93 | 4.87
| 11 | 36732 | 16.66 | 13.8 | 14.23 | 11.43 | 9.06 | 7.33 | 5.91 | 4.85
| 12 | 36613 | 16.57 | 13.74 | 14.15 | 11.38 | 9.04 | 7.32 | 5.9 | 4.86
| 13 | 36644 | 16.56 | 13.72 | 14.16 | 11.36 | 9.02 | 7.33 | 5.91 | 4.85
LFS1N (Sta. 0+15; Offset -15') | 1 | 36013 | 20.58 | 16.85 | 17.38 | 13.72 | 10.6 | 8.32 | 6.47 | 5.16
| 2 | 12379 | 6.75 | 5.51 | 5.65 | 4.48 | 3.5 | 2.75 | 2.19 | 1.8
| 3 | 12426 | 6.64 | 5.45 | 5.58 | 4.43 | 3.47 | 2.74 | 2.19 | 1.79
| 4 | 12480 | 6.65 | 5.45 | 5.61 | 4.42 | 3.46 | 2.74 | 2.19 | 1.8
| 5 | 12408 | 6.57 | 5.4 | 5.53 | 4.41 | 3.44 | 2.73 | 2.17 | 1.78
| 6 | 24455 | 13.27 | 10.97 | 11.26 | 8.85 | 6.88 | 5.46 | 4.33 | 3.51
| 7 | 24559 | 13.24 | 10.94 | 11.27 | 8.84 | 6.88 | 5.46 | 4.33 | 3.52
| 8 | 24560 | 13.18 | 10.87 | 11.2 | 8.8 | 6.85 | 5.47 | 4.33 | 3.52
| 9 | 24583 | 13.15 | 10.88 | 11.19 | 8.81 | 6.86 | 5.48 | 4.34 | 3.52
| 10 | 36679 | 19.42 | 15.98 | 16.46 | 13.06 | 10.14 | 8.09 | 6.41 | 5.2
| 11 | 36630 | 19.34 | 15.88 | 16.35 | 13.01 | 10.13 | 8.08 | 6.41 | 5.22
| 12 | 36633 | 19.33 | 15.86 | 16.33 | 13.01 | 10.11 | 8.09 | 6.43 | 5.21
| 13 | 36589 | 19.3 | 15.87 | 16.33 | 13.01 | 10.12 | 8.1 | 6.42 | 5.22
LFS1N (Sta. 0+15; Offset -25') | 1 | 36051 | 18.61 | 15.48 | 15.87 | 12.9 | 10.26 | 8.28 | 6.57 | 5.27
| 2 | 12375 | 5.84 | 4.81 | 4.95 | 3.98 | 3.19 | 2.59 | 2.11 | 1.75
| 3 | 12402 | 5.72 | 4.75 | 4.88 | 3.92 | 3.16 | 2.57 | 2.08 | 1.73
| 4 | 12433 | 5.71 | 4.72 | 4.8 | 3.92 | 3.16 | 2.57 | 2.09 | 1.73
| 5 | 12422 | 5.65 | 4.69 | 4.8 | 3.88 | 3.14 | 2.55 | 2.07 | 1.7
| 6 | 24673 | 11.66 | 9.68 | 9.93 | 8.03 | 6.43 | 5.24 | 4.23 | 3.49
| 7 | 24724 | 11.61 | 9.65 | 9.85 | 7.97 | 6.39 | 5.24 | 4.23 | 3.47
| 8 | 24700 | 11.56 | 9.61 | 9.86 | 7.98 | 6.39 | 5.25 | 4.24 | 3.48
| 9 | 24688 | 11.58 | 9.61 | 9.86 | 7.96 | 6.43 | 5.24 | 4.25 | 3.48
| 10 | 36771 | 17.28 | 14.34 | 14.77 | 11.99 | 9.54 | 7.84 | 6.31 | 5.16
| 11 | 36674 | 17.12 | 14.17 | 14.59 | 11.85 | 9.44 | 7.76 | 6.29 | 5.14
| 12 | 36682 | 17.04 | 14.11 | 14.53 | 11.82 | 9.41 | 7.76 | 6.28 | 5.14
| 13 | 36577 | 16.97 | 14.06 | 14.48 | 11.77 | 9.39 | 7.75 | 6.26 | 5.12
Comments: Results are supposed to be reviewed by GDIT engineer.
Test Performed By: | Henry Fermin |  |  | Reviewed By:
Date: 04/15/2021 |  |  |  | Date:
Test Results
Location | Drop | Load, lbf | D0, mils | D1, mils | D2, mils | D3, mils | D4, mils | D5, mils | D6, mils | D7, mils
|  |  | 0 | -12 | 12 | 24 | 36 | 48 | 60 | 72
LFS1N (Sta. 0+30; Offset -5') | 1 | 36117 | 18.27 | 15.2 | 15.53 | 12.46 | 9.71 | 7.83 | 6.14 | 4.96
| 2 | 12433 | 5.72 | 4.73 | 4.84 | 3.88 | 3.07 | 2.5 | 2.01 | 1.68
| 3 | 12398 | 5.65 | 4.66 | 4.76 | 3.84 | 3.05 | 2.48 | 2.01 | 1.69
| 4 | 12468 | 5.62 | 4.66 | 4.76 | 3.82 | 3.05 | 2.47 | 2.01 | 1.69
| 5 | 12467 | 5.59 | 4.65 | 4.78 | 3.81 | 3.04 | 2.47 | 2 | 1.68
| 6 | 24642 | 11.38 | 9.47 | 9.69 | 7.69 | 6.09 | 4.96 | 3.98 | 3.31
| 7 | 24604 | 11.28 | 9.39 | 9.61 | 7.66 | 6.05 | 4.94 | 3.98 | 3.31
| 8 | 24616 | 11.25 | 9.38 | 9.59 | 7.66 | 6.04 | 4.94 | 3.98 | 3.31
| 9 | 24602 | 11.26 | 9.36 | 9.59 | 7.64 | 6.06 | 4.95 | 3.98 | 3.3
| 10 | 36718 | 16.85 | 14.03 | 14.35 | 11.53 | 9.07 | 7.41 | 5.93 | 4.86
| 11 | 36683 | 16.71 | 13.89 | 14.22 | 11.41 | 8.98 | 7.37 | 5.91 | 4.87
| 12 | 36653 | 16.6 | 13.8 | 14.14 | 11.37 | 8.93 | 7.37 | 5.91 | 4.84
| 13 | 36725 | 16.6 | 13.78 | 14.13 | 11.36 | 8.95 | 7.39 | 5.92 | 4.86
LFS1N (Sta. 0+30; Offset -15') | 1 | 36028 | 20.72 | 17.08 | 17.51 | 13.89 | 10.74 | 8.46 | 6.61 | 5.28
| 2 | 12286 | 6.75 | 5.56 | 5.72 | 4.52 | 3.52 | 2.79 | 2.23 | 1.83
| 3 | 12332 | 6.69 | 5.51 | 5.62 | 4.47 | 3.49 | 2.78 | 2.22 | 1.83
| 4 | 12369 | 6.67 | 5.5 | 5.63 | 4.47 | 3.52 | 2.79 | 2.23 | 1.84
| 5 | 12365 | 6.65 | 5.5 | 5.62 | 4.45 | 3.5 | 2.79 | 2.24 | 1.84
| 6 | 24585 | 13.35 | 11.1 | 11.41 | 8.95 | 6.97 | 5.57 | 4.42 | 3.59
| 7 | 24609 | 13.32 | 11.06 | 11.38 | 8.93 | 6.98 | 5.58 | 4.44 | 3.62
| 8 | 24636 | 13.29 | 11.03 | 11.35 | 8.94 | 6.96 | 5.58 | 4.44 | 3.62
| 9 | 24556 | 13.26 | 11.03 | 11.32 | 8.93 | 6.97 | 5.59 | 4.45 | 3.63
| 10 | 36613 | 19.52 | 16.14 | 16.54 | 13.18 | 10.25 | 8.24 | 6.54 | 5.32
| 11 | 36528 | 19.51 | 16.1 | 16.54 | 13.19 | 10.26 | 8.28 | 6.58 | 5.35
| 12 | 36537 | 19.47 | 16.08 | 16.52 | 13.17 | 10.26 | 8.27 | 6.58 | 5.34
| 13 | 36663 | 19.48 | 16.07 | 16.55 | 13.19 | 10.27 | 8.31 | 6.6 | 5.37
LFS1N (Sta. 0+30; Offset -25') | 1 | 36165 | 19.64 | 16.47 | 16.67 | 13.37 | 10.47 | 8.35 | 6.65 | 5.39
| 2 | 12431 | 6.08 | 5.06 | 5.18 | 4.11 | 3.26 | 2.62 | 2.13 | 1.77
| 3 | 12440 | 6 | 4.98 | 5.06 | 4.04 | 3.21 | 2.59 | 2.1 | 1.76
| 4 | 12481 | 5.98 | 4.96 | 5.08 | 4.05 | 3.21 | 2.6 | 2.12 | 1.79
| 5 | 12452 | 5.95 | 4.94 | 5.02 | 4.02 | 3.2 | 2.58 | 2.11 | 1.76
| 6 | 24686 | 12.27 | 10.25 | 10.38 | 8.28 | 6.55 | 5.31 | 4.29 | 3.56
| 7 | 24680 | 12.15 | 10.16 | 10.32 | 8.23 | 6.52 | 5.28 | 4.28 | 3.55
| 8 | 24660 | 12.14 | 10.15 | 10.32 | 8.22 | 6.53 | 5.29 | 4.3 | 3.57
| 9 | 24657 | 12.12 | 10.14 | 10.32 | 8.22 | 6.53 | 5.3 | 4.3 | 3.58
| 10 | 36657 | 18.08 | 15.16 | 15.36 | 12.34 | 9.75 | 7.9 | 6.38 | 5.25
| 11 | 36582 | 17.89 | 14.96 | 15.18 | 12.2 | 9.67 | 7.85 | 6.38 | 5.23
| 12 | 36619 | 17.84 | 14.91 | 15.14 | 12.17 | 9.65 | 7.85 | 6.37 | 5.24
| 13 | 36738 | 17.83 | 14.89 | 15.16 | 12.16 | 9.65 | 7.85 | 6.38 | 5.26
Comments: Results are supposed to be reviewed by GDIT engineer.
Test Performed By: | Henry Fermin |  |  | Reviewed By:
Date: 04/15/2021 |  |  |  | Date:
Note on A9: Christopher Tomlinson: P-152, P-154, P-209, P-306, P-307, P-401, P-403, P-501

## HWD Form - LFS1S
ASTM D4694 - Heavy Weight Deflectometer (HWD)
Project: TO5 CC9 |  |  | Plate Radius (in): 5.91
Date: 04/15/2021 |  |  | Number of Sensors: 8
Technician: Henry Fermin |  |  | Radial Offset of Sensors (in): 0, -12, 12, 24, 36, 48, 60, 72
Layer Material: P-401 |  |  | Ground Temperature (°F): 54-55
Test Item: LFS1S |  |  | Ambient Temperature (°F): 55
Test Results
Location | Drop | Load, lbf | D0, mils | D1, mils | D2, mils | D3, mils | D4, mils | D5, mils | D6, mils | D7, mils
|  |  | 0 | -12 | 12 | 24 | 36 | 48 | 60 | 72
LFS1S (Sta. 0+15; Offset +5') | 1 | 35995 | 23.59 | 19.12 | 19.54 | 14.69 | 10.81 | 8.2 | 6.33 | 5.04
| 2 | 12411 | 7.24 | 5.79 | 5.87 | 4.44 | 3.3 | 2.59 | 2.09 | 1.72
| 3 | 12468 | 7.08 | 5.69 | 5.79 | 4.38 | 3.3 | 2.59 | 2.08 | 1.73
| 4 | 12475 | 7.02 | 5.65 | 5.74 | 4.36 | 3.29 | 2.6 | 2.08 | 1.74
| 5 | 12516 | 7 | 5.65 | 5.73 | 4.36 | 3.3 | 2.59 | 2.08 | 1.73
| 6 | 24446 | 14.28 | 11.55 | 11.79 | 8.86 | 6.63 | 5.2 | 4.12 | 3.4
| 7 | 24521 | 14.22 | 11.46 | 11.73 | 8.84 | 6.66 | 5.21 | 4.14 | 3.4
| 8 | 24440 | 14.11 | 11.34 | 11.65 | 8.78 | 6.62 | 5.19 | 4.12 | 3.4
| 9 | 24524 | 14.12 | 11.37 | 11.65 | 8.79 | 6.62 | 5.2 | 4.14 | 3.4
| 10 | 36490 | 21.21 | 17.12 | 17.52 | 13.35 | 9.94 | 7.78 | 6.16 | 4.99
| 11 | 36475 | 21.01 | 16.9 | 17.36 | 13.21 | 9.88 | 7.76 | 6.15 | 5.01
| 12 | 36383 | 20.87 | 16.8 | 17.26 | 13.14 | 9.85 | 7.76 | 6.16 | 5.01
| 13 | 36433 | 20.83 | 16.77 | 17.26 | 13.13 | 9.84 | 7.77 | 6.16 | 5.01
LFS1S (Sta. 0+15; Offset +15') | 1 | 35800 | 26.99 | 21.67 | 22.27 | 16.53 | 11.98 | 8.84 | 6.67 | 5.24
| 2 | 12285 | 8.44 | 6.75 | 6.89 | 5.13 | 3.79 | 2.83 | 2.2 | 1.82
| 3 | 12341 | 8.28 | 6.64 | 6.75 | 5.06 | 3.74 | 2.81 | 2.2 | 1.81
| 4 | 12371 | 8.26 | 6.6 | 6.75 | 5.04 | 3.76 | 2.83 | 2.21 | 1.82
| 5 | 12325 | 8.2 | 6.58 | 6.7 | 5.03 | 3.74 | 2.82 | 2.21 | 1.81
| 6 | 24381 | 16.7 | 13.49 | 13.8 | 10.24 | 7.55 | 5.7 | 4.43 | 3.59
| 7 | 24383 | 16.58 | 13.39 | 13.71 | 10.21 | 7.57 | 5.73 | 4.45 | 3.62
| 8 | 24423 | 16.52 | 13.34 | 13.7 | 10.2 | 7.57 | 5.73 | 4.44 | 3.61
| 9 | 24434 | 16.53 | 13.35 | 13.71 | 10.22 | 7.56 | 5.73 | 4.47 | 3.63
| 10 | 36129 | 24.58 | 19.85 | 20.38 | 15.28 | 11.37 | 8.54 | 6.61 | 5.31
| 11 | 36097 | 24.44 | 19.71 | 20.32 | 15.24 | 11.31 | 8.56 | 6.63 | 5.34
| 12 | 36139 | 24.4 | 19.71 | 20.31 | 15.21 | 11.28 | 8.57 | 6.64 | 5.35
| 13 | 36153 | 24.31 | 19.64 | 20.24 | 15.21 | 11.25 | 8.56 | 6.65 | 5.34
LFS1S (Sta. 0+15; Offset +25') | 1 | 35897 | 23.75 | 19.09 | 19.44 | 14.69 | 11.01 | 8.32 | 6.4 | 5.1
| 2 | 12326 | 7.25 | 5.74 | 5.82 | 4.39 | 3.33 | 2.6 | 2.06 | 1.71
| 3 | 12398 | 7.11 | 5.64 | 5.74 | 4.34 | 3.32 | 2.59 | 2.08 | 1.73
| 4 | 12379 | 7.02 | 5.59 | 5.66 | 4.3 | 3.29 | 2.56 | 2.06 | 1.71
| 5 | 12415 | 7.02 | 5.59 | 5.67 | 4.31 | 3.31 | 2.58 | 2.07 | 1.72
| 6 | 24493 | 14.38 | 11.52 | 11.74 | 8.83 | 6.69 | 5.22 | 4.12 | 3.38
| 7 | 24503 | 14.27 | 11.42 | 11.67 | 8.8 | 6.68 | 5.24 | 4.15 | 3.4
| 8 | 24556 | 14.23 | 11.4 | 11.62 | 8.79 | 6.7 | 5.23 | 4.14 | 3.42
| 9 | 24527 | 14.21 | 11.37 | 11.62 | 8.79 | 6.73 | 5.23 | 4.15 | 3.41
| 10 | 36497 | 21.42 | 17.18 | 17.56 | 13.34 | 10.16 | 7.85 | 6.19 | 5.05
| 11 | 36444 | 21.18 | 16.93 | 17.33 | 13.18 | 9.98 | 7.8 | 6.17 | 5.03
| 12 | 36323 | 21.03 | 16.77 | 17.24 | 13.12 | 9.97 | 7.77 | 6.17 | 5.05
| 13 | 36311 | 20.93 | 16.69 | 17.17 | 13.07 | 9.98 | 7.77 | 6.17 | 5.04
Comments: Results are supposed to be reviewed by GDIT engineer.
Test Performed By: | Henry Fermin |  |  | Reviewed By:
Date: 04/15/2021 |  |  |  | Date:
Test Results
Location | Drop | Load, lbf | D0, mils | D1, mils | D2, mils | D3, mils | D4, mils | D5, mils | D6, mils | D7, mils
|  |  | 0 | -12 | 12 | 24 | 36 | 48 | 60 | 72
LFS1S (Sta. 0+30; Offset +5') | 1 | 35952 | 23.17 | 18.88 | 19.26 | 14.73 | 11.03 | 8.39 | 6.41 | 5.15
| 2 | 12457 | 7.07 | 5.68 | 5.78 | 4.41 | 3.34 | 2.59 | 2.05 | 1.74
| 3 | 12428 | 6.88 | 5.52 | 5.64 | 4.33 | 3.31 | 2.6 | 2.05 | 1.74
| 4 | 12444 | 6.83 | 5.5 | 5.63 | 4.32 | 3.29 | 2.58 | 2.05 | 1.73
| 5 | 12478 | 6.8 | 5.47 | 5.6 | 4.31 | 3.3 | 2.58 | 2.05 | 1.74
| 6 | 24517 | 13.94 | 11.25 | 11.58 | 8.81 | 6.66 | 5.2 | 4.09 | 3.4
| 7 | 24498 | 13.81 | 11.15 | 11.47 | 8.75 | 6.64 | 5.19 | 4.08 | 3.4
| 8 | 24545 | 13.77 | 11.1 | 11.45 | 8.74 | 6.63 | 5.21 | 4.11 | 3.42
| 9 | 24539 | 13.72 | 11.09 | 11.41 | 8.72 | 6.63 | 5.2 | 4.09 | 3.41
| 10 | 36524 | 20.71 | 16.8 | 17.23 | 13.26 | 9.99 | 7.82 | 6.14 | 5.02
| 11 | 36413 | 20.44 | 16.5 | 16.99 | 13.08 | 9.88 | 7.76 | 6.1 | 5.01
| 12 | 36360 | 20.28 | 16.36 | 16.86 | 12.98 | 9.82 | 7.74 | 6.09 | 4.99
| 13 | 36288 | 20.17 | 16.29 | 16.79 | 12.93 | 9.81 | 7.72 | 6.07 | 4.99
LFS1S (Sta. 0+30; Offset +15') | 1 | 35703 | 26.66 | 21.43 | 22.14 | 16.37 | 11.91 | 8.83 | 6.62 | 5.19
| 2 | 12297 | 8.37 | 6.71 | 6.88 | 5.11 | 3.74 | 2.83 | 2.19 | 1.8
| 3 | 12367 | 8.26 | 6.6 | 6.76 | 5.04 | 3.71 | 2.83 | 2.2 | 1.81
| 4 | 12364 | 8.18 | 6.56 | 6.72 | 5 | 3.7 | 2.81 | 2.19 | 1.79
| 5 | 12351 | 8.1 | 6.51 | 6.68 | 4.97 | 3.69 | 2.8 | 2.18 | 1.79
| 6 | 24270 | 16.51 | 13.31 | 13.71 | 10.14 | 7.49 | 5.69 | 4.37 | 3.54
| 7 | 24359 | 16.46 | 13.29 | 13.68 | 10.15 | 7.49 | 5.72 | 4.41 | 3.56
| 8 | 24358 | 16.4 | 13.24 | 13.63 | 10.14 | 7.47 | 5.74 | 4.44 | 3.59
| 9 | 24409 | 16.39 | 13.24 | 13.65 | 10.14 | 7.5 | 5.75 | 4.43 | 3.62
| 10 | 36199 | 24.37 | 19.65 | 20.24 | 15.15 | 11.22 | 8.55 | 6.56 | 5.27
| 11 | 36147 | 24.26 | 19.48 | 20.16 | 15.11 | 11.17 | 8.55 | 6.59 | 5.28
| 12 | 36021 | 24.2 | 19.44 | 20.12 | 15.08 | 11.14 | 8.55 | 6.58 | 5.3
| 13 | 36101 | 24.17 | 19.42 | 20.14 | 15.12 | 11.16 | 8.6 | 6.6 | 5.32
LFS1S (Sta. 0+30; Offset +25') | 1 | 36073 | 22.85 | 18.51 | 18.88 | 14.44 | 10.86 | 8.26 | 6.33 | 5.07
| 2 | 12403 | 6.92 | 5.55 | 5.67 | 4.34 | 3.29 | 2.56 | 2.04 | 1.69
| 3 | 12410 | 6.83 | 5.47 | 5.56 | 4.28 | 3.27 | 2.56 | 2.02 | 1.69
| 4 | 12438 | 6.76 | 5.4 | 5.54 | 4.25 | 3.24 | 2.54 | 2.02 | 1.69
| 5 | 12442 | 6.73 | 5.43 | 5.51 | 4.26 | 3.26 | 2.55 | 2.04 | 1.68
| 6 | 24523 | 13.83 | 11.19 | 11.4 | 8.71 | 6.63 | 5.18 | 4.07 | 3.37
| 7 | 24525 | 13.78 | 11.13 | 11.36 | 8.68 | 6.63 | 5.19 | 4.1 | 3.38
| 8 | 24504 | 13.69 | 11.07 | 11.3 | 8.64 | 6.62 | 5.19 | 4.08 | 3.37
| 9 | 24568 | 13.66 | 11.05 | 11.3 | 8.67 | 6.62 | 5.18 | 4.11 | 3.38
| 10 | 36445 | 20.58 | 16.56 | 16.98 | 13.07 | 9.97 | 7.75 | 6.09 | 4.99
| 11 | 36469 | 20.39 | 16.4 | 16.86 | 12.99 | 9.91 | 7.75 | 6.11 | 5
| 12 | 36553 | 20.29 | 16.31 | 16.78 | 12.95 | 9.9 | 7.74 | 6.1 | 5
| 13 | 36418 | 20.2 | 16.23 | 16.7 | 12.88 | 9.88 | 7.73 | 6.1 | 4.99
Comments: Results are supposed to be reviewed by GDIT engineer.
Test Performed By: | Henry Fermin |  |  | Reviewed By:
Date: 04/15/2021 |  |  |  | Date:
Note on A9: Christopher Tomlinson: P-152, P-154, P-209, P-306, P-307, P-401, P-403, P-501

## HWD Form - LFS2N
ASTM D4694 - Heavy Weight Deflectometer (HWD)
Project: TO5 CC9 |  |  | Plate Radius (in): 5.91
Date: 04/15/2021 |  |  | Number of Sensors: 8
Technician: Henry Fermin |  |  | Radial Offset of Sensors (in): 0, -12, 12, 24, 36, 48, 60, 72
Layer Material: P-401 |  |  | Ground Temperature (°F): 55
Test Item: LFS2N |  |  | Ambient Temperature (°F): 54
Test Results
Location | Drop | Load, lbf | D0, mils | D1, mils | D2, mils | D3, mils | D4, mils | D5, mils | D6, mils | D7, mils
|  |  | 0 | -12 | 12 | 24 | 36 | 48 | 60 | 72
LFS2N (Sta. 0+75; Offset -5') | 1 | 36224 | 19.05 | 15.59 | 16.04 | 12.66 | 9.76 | 7.87 | 6.13 | 4.96
| 2 | 12382 | 5.92 | 4.78 | 4.87 | 3.87 | 3.02 | 2.45 | 1.97 | 1.65
| 3 | 12462 | 5.81 | 4.71 | 4.84 | 3.84 | 3.01 | 2.45 | 1.98 | 1.66
| 4 | 12442 | 5.78 | 4.68 | 4.81 | 3.81 | 3 | 2.44 | 1.98 | 1.65
| 5 | 12473 | 5.75 | 4.67 | 4.78 | 3.8 | 3 | 2.44 | 1.96 | 1.64
| 6 | 24548 | 11.67 | 9.53 | 9.78 | 7.68 | 6.01 | 4.88 | 3.9 | 3.22
| 7 | 24599 | 11.62 | 9.5 | 9.72 | 7.65 | 6.02 | 4.89 | 3.92 | 3.25
| 8 | 24634 | 11.65 | 9.48 | 9.77 | 7.68 | 6.05 | 4.9 | 3.94 | 3.26
| 9 | 24676 | 11.62 | 9.47 | 9.76 | 7.69 | 6.02 | 4.92 | 3.93 | 3.27
| 10 | 36692 | 17.42 | 14.25 | 14.62 | 11.58 | 9.02 | 7.36 | 5.86 | 4.81
| 11 | 36669 | 17.21 | 14.02 | 14.4 | 11.44 | 8.93 | 7.3 | 5.84 | 4.8
| 12 | 36597 | 17.1 | 13.97 | 14.36 | 11.38 | 8.91 | 7.29 | 5.83 | 4.8
| 13 | 36657 | 17.07 | 13.93 | 14.34 | 11.37 | 8.91 | 7.31 | 5.85 | 4.8
LFS2N (Sta. 0+75; Offset -15') | 1 | 35870 | 21.26 | 17.36 | 17.84 | 13.88 | 10.71 | 8.41 | 6.6 | 5.29
| 2 | 12285 | 6.89 | 5.63 | 5.73 | 4.5 | 3.5 | 2.76 | 2.2 | 1.82
| 3 | 12325 | 6.8 | 5.53 | 5.64 | 4.42 | 3.45 | 2.74 | 2.2 | 1.82
| 4 | 12378 | 6.72 | 5.52 | 5.65 | 4.41 | 3.46 | 2.74 | 2.2 | 1.81
| 5 | 12345 | 6.71 | 5.49 | 5.6 | 4.4 | 3.44 | 2.73 | 2.18 | 1.81
| 6 | 24455 | 13.55 | 11.18 | 11.42 | 8.87 | 6.91 | 5.5 | 4.37 | 3.59
| 7 | 24578 | 13.54 | 11.17 | 11.44 | 8.91 | 6.92 | 5.52 | 4.4 | 3.62
| 8 | 24602 | 13.5 | 11.13 | 11.41 | 8.87 | 6.93 | 5.52 | 4.4 | 3.63
| 9 | 24574 | 13.46 | 11.1 | 11.36 | 8.83 | 6.89 | 5.51 | 4.41 | 3.6
| 10 | 36606 | 19.88 | 16.29 | 16.73 | 13.14 | 10.21 | 8.19 | 6.55 | 5.34
| 11 | 36433 | 19.71 | 16.14 | 16.6 | 13.07 | 10.16 | 8.18 | 6.55 | 5.34
| 12 | 36630 | 19.71 | 16.14 | 16.6 | 13.09 | 10.18 | 8.21 | 6.56 | 5.35
| 13 | 36499 | 19.65 | 16.11 | 16.57 | 13.07 | 10.17 | 8.2 | 6.55 | 5.35
LFS2N (Sta. 0+75; Offset -25') | 1 | 36219 | 18.23 | 15.21 | 15.48 | 12.64 | 10.03 | 8.16 | 6.53 | 5.24
| 2 | 12466 | 5.73 | 4.71 | 4.85 | 3.91 | 3.14 | 2.56 | 2.1 | 1.72
| 3 | 12437 | 5.61 | 4.63 | 4.74 | 3.84 | 3.1 | 2.54 | 2.07 | 1.71
| 4 | 12501 | 5.6 | 4.65 | 4.75 | 3.85 | 3.11 | 2.54 | 2.06 | 1.71
| 5 | 12481 | 5.57 | 4.62 | 4.71 | 3.83 | 3.07 | 2.53 | 2.05 | 1.7
| 6 | 24713 | 11.39 | 9.49 | 9.69 | 7.82 | 6.27 | 5.17 | 4.19 | 3.43
| 7 | 24776 | 11.3 | 9.44 | 9.65 | 7.8 | 6.26 | 5.17 | 4.19 | 3.43
| 8 | 24764 | 11.31 | 9.45 | 9.65 | 7.78 | 6.26 | 5.17 | 4.21 | 3.44
| 9 | 24747 | 11.3 | 9.43 | 9.66 | 7.8 | 6.26 | 5.17 | 4.21 | 3.44
| 10 | 36757 | 16.85 | 14.05 | 14.39 | 11.72 | 9.34 | 7.73 | 6.28 | 5.1
| 11 | 36664 | 16.71 | 13.9 | 14.27 | 11.59 | 9.27 | 7.68 | 6.25 | 5.09
| 12 | 36597 | 16.61 | 13.83 | 14.19 | 11.53 | 9.23 | 7.65 | 6.23 | 5.07
| 13 | 36577 | 16.57 | 13.79 | 14.16 | 11.51 | 9.23 | 7.64 | 6.23 | 5.08
Comments: Results are supposed to be reviewed by GDIT engineer.
Test Performed By: | Henry Fermin |  |  | Reviewed By:
Date: 04/15/2021 |  |  |  | Date:
Test Results
Location | Drop | Load, lbf | D0, mils | D1, mils | D2, mils | D3, mils | D4, mils | D5, mils | D6, mils | D7, mils
|  |  | 0 | -12 | 12 | 24 | 36 | 48 | 60 | 72
LFS2N (Sta. 0+90; Offset -5') | 1 | 36398 | 17.55 | 14.7 | 14.91 | 12.04 | 9.54 | 7.66 | 6.12 | 4.97
| 2 | 12417 | 5.5 | 4.55 | 4.62 | 3.74 | 3.01 | 2.44 | 1.99 | 1.67
| 3 | 12454 | 5.41 | 4.48 | 4.54 | 3.68 | 2.98 | 2.42 | 1.99 | 1.68
| 4 | 12476 | 5.36 | 4.45 | 4.51 | 3.67 | 2.93 | 2.4 | 1.97 | 1.67
| 5 | 12522 | 5.39 | 4.47 | 4.54 | 3.7 | 2.98 | 2.42 | 1.99 | 1.68
| 6 | 24621 | 10.89 | 9.07 | 9.21 | 7.4 | 5.94 | 4.82 | 3.94 | 3.26
| 7 | 24679 | 10.82 | 9.02 | 9.15 | 7.4 | 5.94 | 4.82 | 3.92 | 3.28
| 8 | 24662 | 10.83 | 9.04 | 9.2 | 7.4 | 5.95 | 4.83 | 3.95 | 3.29
| 9 | 24770 | 10.83 | 9.02 | 9.21 | 7.4 | 5.95 | 4.84 | 3.96 | 3.3
| 10 | 36822 | 16.15 | 13.48 | 13.73 | 11.1 | 8.86 | 7.24 | 5.86 | 4.84
| 11 | 36812 | 16.05 | 13.38 | 13.63 | 11.03 | 8.8 | 7.22 | 5.86 | 4.85
| 12 | 36653 | 15.91 | 13.25 | 13.51 | 10.94 | 8.75 | 7.17 | 5.84 | 4.83
| 13 | 36686 | 15.87 | 13.21 | 13.49 | 10.92 | 8.73 | 7.17 | 5.83 | 4.82
LFS2N (Sta. 0+90; Offset -15') | 1 | 36257 | 20.25 | 16.72 | 17.19 | 13.59 | 10.63 | 8.46 | 6.69 | 5.38
| 2 | 12378 | 6.56 | 5.41 | 5.56 | 4.38 | 3.45 | 2.76 | 2.22 | 1.84
| 3 | 12393 | 6.48 | 5.31 | 5.43 | 4.32 | 3.43 | 2.74 | 2.22 | 1.83
| 4 | 12396 | 6.43 | 5.29 | 5.42 | 4.3 | 3.41 | 2.73 | 2.2 | 1.82
| 5 | 12498 | 6.44 | 5.32 | 5.41 | 4.31 | 3.4 | 2.74 | 2.21 | 1.84
| 6 | 24674 | 13.01 | 10.77 | 11.05 | 8.72 | 6.88 | 5.53 | 4.42 | 3.64
| 7 | 24651 | 12.93 | 10.72 | 11 | 8.69 | 6.85 | 5.53 | 4.46 | 3.65
| 8 | 24580 | 12.92 | 10.7 | 11.02 | 8.69 | 6.84 | 5.54 | 4.46 | 3.67
| 9 | 24684 | 12.89 | 10.68 | 10.98 | 8.7 | 6.84 | 5.54 | 4.44 | 3.67
| 10 | 36594 | 18.92 | 15.65 | 16.07 | 12.81 | 10.1 | 8.16 | 6.56 | 5.36
| 11 | 36594 | 18.92 | 15.63 | 16.07 | 12.82 | 10.1 | 8.2 | 6.6 | 5.4
| 12 | 36651 | 18.88 | 15.59 | 16.06 | 12.83 | 10.12 | 8.22 | 6.61 | 5.41
| 13 | 36673 | 18.87 | 15.6 | 16.05 | 12.83 | 10.12 | 8.23 | 6.62 | 5.42
LFS2N (Sta. 0+90; Offset -25') | 1 | 36347 | 17.49 | 14.75 | 14.97 | 12.21 | 9.8 | 7.98 | 6.37 | 5.18
| 2 | 12503 | 5.49 | 4.56 | 4.65 | 3.78 | 3.08 | 2.5 | 2.04 | 1.7
| 3 | 12569 | 5.41 | 4.51 | 4.58 | 3.75 | 3.06 | 2.5 | 2.03 | 1.73
| 4 | 12544 | 5.36 | 4.47 | 4.57 | 3.72 | 3.03 | 2.47 | 2.02 | 1.69
| 5 | 12522 | 5.36 | 4.47 | 4.58 | 3.72 | 3.05 | 2.49 | 2.02 | 1.71
| 6 | 24792 | 10.97 | 9.16 | 9.34 | 7.58 | 6.15 | 5.05 | 4.11 | 3.41
| 7 | 24772 | 10.89 | 9.12 | 9.31 | 7.56 | 6.12 | 5.06 | 4.12 | 3.43
| 8 | 24731 | 10.86 | 9.12 | 9.28 | 7.54 | 6.14 | 5.04 | 4.11 | 3.42
| 9 | 24788 | 10.89 | 9.14 | 9.3 | 7.56 | 6.14 | 5.05 | 4.12 | 3.43
| 10 | 36798 | 16.18 | 13.6 | 13.82 | 11.31 | 9.12 | 7.53 | 6.1 | 5.05
| 11 | 36877 | 16.04 | 13.46 | 13.7 | 11.21 | 9.04 | 7.47 | 6.07 | 5.04
| 12 | 36800 | 15.94 | 13.38 | 13.6 | 11.16 | 9 | 7.46 | 6.06 | 5.03
| 13 | 36872 | 15.92 | 13.38 | 13.58 | 11.13 | 9.01 | 7.46 | 6.06 | 5.02
Comments: Results are supposed to be reviewed by GDIT engineer.
Test Performed By: | Henry Fermin |  |  | Reviewed By:
Date: 04/15/2021 |  |  |  | Date:
Note on A9: Christopher Tomlinson: P-152, P-154, P-209, P-306, P-307, P-401, P-403, P-501

## HWD Form - LFS2S
ASTM D4694 - Heavy Weight Deflectometer (HWD)
Project: TO5 CC9 |  |  | Plate Radius (in): 5.91
Date: 04/15/2021 |  |  | Number of Sensors: 8
Technician: Henry Fermin |  |  | Radial Offset of Sensors (in): 0, -12, 12, 24, 36, 48, 60, 72
Layer Material: P-401 |  |  | Ground Temperature (°F): 54-55
Test Item: LFS2S |  |  | Ambient Temperature (°F): 55
Test Results
Location | Drop | Load, lbf | D0, mils | D1, mils | D2, mils | D3, mils | D4, mils | D5, mils | D6, mils | D7, mils
|  |  | 0 | -12 | 12 | 24 | 36 | 48 | 60 | 72
LFS2S (Sta. 0+75; Offset +5') | 1 | 35980 | 23.87 | 19.19 | 19.64 | 14.75 | 10.94 | 8.3 | 6.37 | 5.14
| 2 | 12329 | 7.18 | 5.68 | 5.77 | 4.35 | 3.29 | 2.56 | 2.04 | 1.74
| 3 | 12401 | 7.01 | 5.58 | 5.71 | 4.3 | 3.27 | 2.55 | 2.06 | 1.72
| 4 | 12424 | 6.99 | 5.56 | 5.66 | 4.29 | 3.26 | 2.56 | 2.04 | 1.74
| 5 | 12429 | 6.99 | 5.57 | 5.7 | 4.31 | 3.28 | 2.58 | 2.07 | 1.74
| 6 | 24551 | 14.32 | 11.47 | 11.81 | 8.85 | 6.68 | 5.21 | 4.15 | 3.45
| 7 | 24496 | 14.16 | 11.33 | 11.66 | 8.75 | 6.64 | 5.21 | 4.13 | 3.46
| 8 | 24559 | 14.13 | 11.34 | 11.65 | 8.76 | 6.66 | 5.23 | 4.16 | 3.46
| 9 | 24537 | 14.1 | 11.32 | 11.63 | 8.73 | 6.65 | 5.22 | 4.16 | 3.47
| 10 | 36478 | 21.22 | 17.02 | 17.47 | 13.25 | 10.01 | 7.8 | 6.15 | 5.06
| 11 | 36442 | 20.94 | 16.81 | 17.22 | 13.05 | 9.84 | 7.74 | 6.13 | 5.07
| 12 | 36550 | 20.88 | 16.75 | 17.25 | 13.08 | 9.86 | 7.77 | 6.16 | 5.1
| 13 | 36456 | 20.76 | 16.64 | 17.15 | 13 | 9.8 | 7.74 | 6.14 | 5.08
LFS2S (Sta. 0+75; Offset +15') | 1 | 35636 | 26.71 | 21.75 | 22.29 | 16.83 | 12.35 | 9.33 | 7 | 5.55
| 2 | 12371 | 8.44 | 6.8 | 6.98 | 5.26 | 3.89 | 2.98 | 2.31 | 1.9
| 3 | 12353 | 8.2 | 6.64 | 6.77 | 5.12 | 3.81 | 2.94 | 2.28 | 1.88
| 4 | 12377 | 8.18 | 6.59 | 6.72 | 5.13 | 3.83 | 2.96 | 2.29 | 1.89
| 5 | 12416 | 8.12 | 6.59 | 6.74 | 5.12 | 3.83 | 2.95 | 2.3 | 1.89
| 6 | 24415 | 16.53 | 13.48 | 13.86 | 10.44 | 7.76 | 6.01 | 4.62 | 3.75
| 7 | 24417 | 16.4 | 13.37 | 13.76 | 10.39 | 7.72 | 5.99 | 4.63 | 3.77
| 8 | 24415 | 16.31 | 13.31 | 13.7 | 10.38 | 7.7 | 6 | 4.63 | 3.79
| 9 | 24390 | 16.31 | 13.3 | 13.69 | 10.37 | 7.72 | 6.01 | 4.65 | 3.81
| 10 | 36300 | 24.23 | 19.72 | 20.27 | 15.47 | 11.53 | 8.97 | 6.91 | 5.59
| 11 | 36218 | 24.11 | 19.6 | 20.19 | 15.42 | 11.56 | 8.99 | 6.94 | 5.6
| 12 | 36187 | 24.01 | 19.54 | 20.14 | 15.41 | 11.54 | 9 | 6.97 | 5.62
| 13 | 36123 | 23.96 | 19.48 | 20.08 | 15.38 | 11.54 | 9.01 | 6.96 | 5.63
LFS2S (Sta. 0+75; Offset +25') | 1 | 35865 | 24.7 | 20.13 | 20.53 | 15.52 | 11.49 | 8.72 | 6.68 | 5.26
| 2 | 12353 | 7.39 | 5.93 | 6.02 | 4.55 | 3.44 | 2.65 | 2.1 | 1.73
| 3 | 12430 | 7.3 | 5.86 | 5.95 | 4.52 | 3.43 | 2.67 | 2.13 | 1.75
| 4 | 12432 | 7.22 | 5.83 | 5.92 | 4.49 | 3.42 | 2.66 | 2.11 | 1.76
| 5 | 12432 | 7.18 | 5.79 | 5.9 | 4.46 | 3.4 | 2.65 | 2.12 | 1.75
| 6 | 24432 | 14.75 | 11.95 | 12.2 | 9.19 | 6.93 | 5.4 | 4.27 | 3.47
| 7 | 24488 | 14.64 | 11.86 | 12.11 | 9.13 | 6.93 | 5.42 | 4.28 | 3.48
| 8 | 24494 | 14.59 | 11.82 | 12.1 | 9.12 | 6.92 | 5.42 | 4.29 | 3.49
| 9 | 24489 | 14.55 | 11.79 | 12.08 | 9.1 | 6.92 | 5.42 | 4.28 | 3.48
| 10 | 36340 | 21.94 | 17.85 | 18.21 | 13.83 | 10.47 | 8.11 | 6.39 | 5.15
| 11 | 36391 | 21.7 | 17.57 | 18.02 | 13.68 | 10.33 | 8.08 | 6.38 | 5.15
| 12 | 36305 | 21.57 | 17.46 | 17.94 | 13.63 | 10.29 | 8.08 | 6.38 | 5.16
| 13 | 36299 | 21.5 | 17.43 | 17.9 | 13.62 | 10.29 | 8.08 | 6.38 | 5.18
Comments: Results are supposed to be reviewed by GDIT engineer.
Test Performed By: | Henry Fermin |  |  | Reviewed By:
Date: 04/15/2021 |  |  |  | Date:
Test Results
Location | Drop | Load, lbf | D0, mils | D1, mils | D2, mils | D3, mils | D4, mils | D5, mils | D6, mils | D7, mils
|  |  | 0 | -12 | 12 | 24 | 36 | 48 | 60 | 72
LFS2S (Sta. 0+90; Offset +5') | 1 | 35942 | 22.51 | 18.31 | 18.7 | 14.32 | 10.62 | 8.23 | 6.38 | 5.13
| 2 | 12435 | 6.88 | 5.54 | 5.65 | 4.31 | 3.29 | 2.57 | 2.06 | 1.76
| 3 | 12477 | 6.74 | 5.45 | 5.55 | 4.24 | 3.25 | 2.56 | 2.06 | 1.75
| 4 | 12486 | 6.67 | 5.41 | 5.53 | 4.22 | 3.23 | 2.56 | 2.05 | 1.74
| 5 | 12478 | 6.65 | 5.41 | 5.51 | 4.24 | 3.25 | 2.55 | 2.05 | 1.75
| 6 | 24559 | 13.62 | 11.07 | 11.34 | 8.63 | 6.56 | 5.17 | 4.13 | 3.44
| 7 | 24571 | 13.5 | 11 | 11.23 | 8.58 | 6.52 | 5.17 | 4.14 | 3.45
| 8 | 24626 | 13.48 | 10.99 | 11.21 | 8.58 | 6.54 | 5.18 | 4.14 | 3.47
| 9 | 24562 | 13.43 | 10.96 | 11.2 | 8.57 | 6.53 | 5.18 | 4.14 | 3.46
| 10 | 36533 | 20.24 | 16.41 | 16.86 | 12.96 | 9.79 | 7.75 | 6.15 | 5.06
| 11 | 36420 | 19.92 | 16.14 | 16.61 | 12.76 | 9.65 | 7.68 | 6.12 | 5.05
| 12 | 36317 | 19.83 | 16.05 | 16.52 | 12.71 | 9.64 | 7.68 | 6.12 | 5.06
| 13 | 36411 | 19.76 | 16 | 16.49 | 12.69 | 9.62 | 7.68 | 6.11 | 5.06
LFS2S (Sta. 0+90; Offset +15') | 1 | 35762 | 25.74 | 21.17 | 21.65 | 16.45 | 12.3 | 9.23 | 6.99 | 5.51
| 2 | 12353 | 8.12 | 6.62 | 6.74 | 5.13 | 3.89 | 2.97 | 2.3 | 1.9
| 3 | 12446 | 8 | 6.52 | 6.62 | 5.08 | 3.86 | 2.95 | 2.32 | 1.9
| 4 | 12415 | 7.9 | 6.46 | 6.59 | 5.03 | 3.83 | 2.93 | 2.3 | 1.9
| 5 | 12437 | 7.85 | 6.43 | 6.54 | 5.03 | 3.82 | 2.94 | 2.3 | 1.9
| 6 | 24406 | 16.02 | 13.21 | 13.5 | 10.28 | 7.78 | 5.97 | 4.65 | 3.8
| 7 | 24485 | 15.9 | 13.13 | 13.42 | 10.23 | 7.75 | 5.98 | 4.66 | 3.79
| 8 | 24427 | 15.88 | 13.13 | 13.42 | 10.23 | 7.78 | 6.01 | 4.69 | 3.84
| 9 | 24458 | 15.77 | 13.06 | 13.36 | 10.22 | 7.77 | 5.99 | 4.7 | 3.82
| 10 | 36402 | 23.57 | 19.44 | 19.89 | 15.31 | 11.57 | 8.96 | 6.97 | 5.61
| 11 | 36326 | 23.43 | 19.3 | 19.83 | 15.26 | 11.58 | 8.97 | 7 | 5.64
| 12 | 36290 | 23.34 | 19.21 | 19.78 | 15.24 | 11.59 | 8.99 | 7.01 | 5.65
| 13 | 36169 | 23.24 | 19.15 | 19.7 | 15.18 | 11.55 | 8.97 | 7 | 5.64
LFS2S (Sta. 0+90; Offset +25') | 1 | 36039 | 23.43 | 19.25 | 19.53 | 14.96 | 11.2 | 8.67 | 6.63 | 5.27
| 2 | 12424 | 7.08 | 5.72 | 5.81 | 4.45 | 3.41 | 2.67 | 2.12 | 1.76
| 3 | 12448 | 6.96 | 5.63 | 5.7 | 4.38 | 3.38 | 2.67 | 2.13 | 1.76
| 4 | 12419 | 6.87 | 5.58 | 5.66 | 4.36 | 3.37 | 2.66 | 2.12 | 1.76
| 5 | 12467 | 6.84 | 5.57 | 5.64 | 4.35 | 3.36 | 2.66 | 2.12 | 1.75
| 6 | 24522 | 14.02 | 11.46 | 11.7 | 8.88 | 6.83 | 5.38 | 4.25 | 3.49
| 7 | 24504 | 13.9 | 11.36 | 11.62 | 8.84 | 6.79 | 5.37 | 4.22 | 3.48
| 8 | 24503 | 13.87 | 11.34 | 11.6 | 8.83 | 6.8 | 5.38 | 4.23 | 3.51
| 9 | 24440 | 13.83 | 11.32 | 11.57 | 8.82 | 6.79 | 5.38 | 4.25 | 3.51
| 10 | 36496 | 20.92 | 17.07 | 17.41 | 13.4 | 10.19 | 8.08 | 6.35 | 5.16
| 11 | 36378 | 20.66 | 16.84 | 17.19 | 13.23 | 10.09 | 8.04 | 6.34 | 5.17
| 12 | 36470 | 20.52 | 16.74 | 17.11 | 13.19 | 10.06 | 8.03 | 6.32 | 5.17
| 13 | 36456 | 20.44 | 16.66 | 17.06 | 13.16 | 10.06 | 8.04 | 6.31 | 5.18
Comments: Results are supposed to be reviewed by GDIT engineer.
Test Performed By: | Henry Fermin |  |  | Reviewed By:
Date: 04/15/2021 |  |  |  | Date:
Note on A9: Christopher Tomlinson: P-152, P-154, P-209, P-306, P-307, P-401, P-403, P-501

## HWD Form - LFC3N
ASTM D4694 - Heavy Weight Deflectometer (HWD)
Project: TO5 CC9 |  |  | Plate Radius (in): 5.91
Date: 04/15/2021 |  |  | Number of Sensors: 8
Technician: Henry Fermin |  |  | Radial Offset of Sensors (in): 0, -12, 12, 24, 36, 48, 60, 72
Layer Material: P-401 |  |  | Ground Temperature (°F): 54-55
Test Item: LFC3N |  |  | Ambient Temperature (°F): 54
Test Results
Location | Drop | Load, lbf | D0, mils | D1, mils | D2, mils | D3, mils | D4, mils | D5, mils | D6, mils | D7, mils
|  |  | 0 | -12 | 12 | 24 | 36 | 48 | 60 | 72
LFC3N (Sta. 1+35; Offset -5') | 1 | 34542 | 51.6 | 38.7 | 40.16 | 26.58 | 17.01 | 11.32 | 7.87 | 5.98
| 2 | 11946 | 13.95 | 10.13 | 10.55 | 6.73 | 4.32 | 3.07 | 2.32 | 1.94
| 3 | 12101 | 13.23 | 9.65 | 9.99 | 6.49 | 4.25 | 3.06 | 2.34 | 1.95
| 4 | 12040 | 12.86 | 9.44 | 9.74 | 6.36 | 4.2 | 3.03 | 2.33 | 1.94
| 5 | 12172 | 12.86 | 9.46 | 9.76 | 6.41 | 4.24 | 3.08 | 2.35 | 1.96
| 6 | 23914 | 27.53 | 20.41 | 21.21 | 13.96 | 9.22 | 6.52 | 4.86 | 3.95
| 7 | 23876 | 26.95 | 20.02 | 20.83 | 13.76 | 9.13 | 6.48 | 4.88 | 3.97
| 8 | 23935 | 26.69 | 19.84 | 20.63 | 13.7 | 9.07 | 6.48 | 4.9 | 3.99
| 9 | 24025 | 26.54 | 19.77 | 20.55 | 13.64 | 9.07 | 6.49 | 4.9 | 3.96
| 10 | 35442 | 40.25 | 30.11 | 31.31 | 21.04 | 14.03 | 9.96 | 7.38 | 5.93
| 11 | 35421 | 39.91 | 29.85 | 31.09 | 20.92 | 14.02 | 9.97 | 7.44 | 5.98
| 12 | 35419 | 39.57 | 29.6 | 30.83 | 20.8 | 13.96 | 9.98 | 7.44 | 6
| 13 | 35484 | 39.43 | 29.49 | 30.8 | 20.82 | 14.04 | 10.01 | 7.47 | 6.01
LFC3N (Sta. 1+35; Offset -15') | 1 | 32240 | 98.59 | 68.79 | 73.31 | 43.93 | 25.58 | 14.92 | 9.57 | 6.98
| 2 | 11671 | 24.95 | 17.1 | 18.06 | 10.57 | 6.19 | 3.98 | 2.84 | 2.28
| 3 | 11723 | 22.23 | 15.29 | 16.1 | 9.63 | 5.75 | 3.85 | 2.81 | 2.28
| 4 | 11828 | 21.5 | 14.92 | 15.67 | 9.48 | 5.76 | 3.87 | 2.84 | 2.3
| 5 | 11751 | 20.92 | 14.56 | 15.31 | 9.33 | 5.64 | 3.83 | 2.81 | 2.27
| 6 | 23129 | 45.9 | 32.52 | 34.34 | 21.02 | 12.84 | 8.38 | 6.01 | 4.73
| 7 | 23234 | 44.89 | 32.05 | 33.72 | 20.86 | 12.86 | 8.48 | 6.11 | 4.82
| 8 | 23299 | 44.11 | 31.64 | 33.32 | 20.73 | 12.9 | 8.5 | 6.16 | 4.85
| 9 | 23301 | 43.54 | 31.34 | 32.95 | 20.6 | 12.87 | 8.47 | 6.16 | 4.86
| 10 | 34298 | 65.27 | 47.32 | 49.84 | 31.57 | 19.82 | 13 | 9.28 | 7.27
| 11 | 34272 | 64.94 | 47.36 | 49.77 | 31.7 | 20.07 | 13.17 | 9.37 | 7.32
| 12 | 34179 | 64.37 | 47.08 | 49.5 | 31.66 | 20.1 | 13.21 | 9.39 | 7.34
| 13 | 34345 | 64.15 | 47.01 | 49.55 | 31.79 | 20.19 | 13.3 | 9.45 | 7.39
LFC3N (Sta. 1+35; Offset -25') | 1 | 34547 | 51.03 | 38.58 | 41.06 | 26.67 | 17.14 | 11.3 | 7.97 | 6.11
| 2 | 12217 | 14.14 | 10.4 | 10.97 | 6.98 | 4.59 | 3.22 | 2.49 | 2.08
| 3 | 12262 | 13.37 | 9.86 | 10.4 | 6.71 | 4.46 | 3.2 | 2.49 | 2.06
| 4 | 12293 | 13.11 | 9.73 | 10.23 | 6.64 | 4.4 | 3.18 | 2.48 | 2.04
| 5 | 12294 | 12.98 | 9.63 | 10.16 | 6.61 | 4.38 | 3.17 | 2.47 | 2.05
| 6 | 23978 | 27.59 | 20.68 | 21.94 | 14.29 | 9.46 | 6.71 | 5.08 | 4.15
| 7 | 24141 | 27.11 | 20.34 | 21.62 | 14.12 | 9.44 | 6.69 | 5.1 | 4.16
| 8 | 24154 | 26.87 | 20.19 | 21.45 | 14.09 | 9.43 | 6.7 | 5.12 | 4.18
| 9 | 24173 | 26.75 | 20.14 | 21.37 | 14.04 | 9.42 | 6.71 | 5.15 | 4.18
| 10 | 35416 | 40.14 | 30.23 | 32.06 | 21.3 | 14.28 | 10.09 | 7.62 | 6.13
| 11 | 35636 | 39.99 | 30.16 | 32 | 21.31 | 14.34 | 10.16 | 7.67 | 6.17
| 12 | 35597 | 39.71 | 29.99 | 31.84 | 21.24 | 14.35 | 10.18 | 7.68 | 6.19
| 13 | 35572 | 39.51 | 29.9 | 31.69 | 21.2 | 14.35 | 10.19 | 7.69 | 6.19
Comments: Results are supposed to be reviewed by GDIT engineer.
Test Performed By: | Henry Fermin |  |  | Reviewed By:
Date: 04/15/2021 |  |  |  | Date:
Test Results
Location | Drop | Load, lbf | D0, mils | D1, mils | D2, mils | D3, mils | D4, mils | D5, mils | D6, mils | D7, mils
|  |  | 0 | -12 | 12 | 24 | 36 | 48 | 60 | 72
LFC3N (Sta. 1+50; Offset -5') | 1 | 34544 | 48.86 | 37.31 | 38.41 | 25.48 | 16.49 | 10.96 | 7.51 | 5.83
| 2 | 12048 | 13.31 | 9.88 | 10.14 | 6.51 | 4.19 | 2.98 | 2.24 | 1.89
| 3 | 12147 | 12.63 | 9.36 | 9.61 | 6.23 | 4.1 | 2.94 | 2.25 | 1.89
| 4 | 12158 | 12.36 | 9.18 | 9.45 | 6.16 | 4.07 | 2.93 | 2.23 | 1.87
| 5 | 12154 | 12.24 | 9.12 | 9.36 | 6.12 | 4.07 | 2.95 | 2.24 | 1.88
| 6 | 24011 | 26.28 | 19.75 | 20.39 | 13.41 | 8.87 | 6.26 | 4.67 | 3.83
| 7 | 24046 | 25.78 | 19.36 | 20.05 | 13.24 | 8.81 | 6.28 | 4.7 | 3.87
| 8 | 24070 | 25.55 | 19.26 | 19.87 | 13.17 | 8.79 | 6.24 | 4.71 | 3.9
| 9 | 24099 | 25.36 | 19.15 | 19.79 | 13.14 | 8.75 | 6.26 | 4.72 | 3.89
| 10 | 35638 | 38.49 | 29.05 | 30.1 | 20.21 | 13.59 | 9.63 | 7.13 | 5.8
| 11 | 35527 | 37.98 | 28.62 | 29.67 | 19.94 | 13.43 | 9.54 | 7.12 | 5.79
| 12 | 35599 | 37.64 | 28.34 | 29.48 | 19.86 | 13.39 | 9.56 | 7.14 | 5.81
| 13 | 35606 | 37.47 | 28.2 | 29.42 | 19.86 | 13.44 | 9.59 | 7.16 | 5.83
LFC3N (Sta. 1+50; Offset -15') | 1 | 32752 | 89.4 | 62.23 | 65.28 | 39.68 | 23.74 | 14.26 | 9.3 | 6.98
| 2 | 11678 | 23.02 | 15.8 | 16.31 | 9.67 | 5.78 | 3.8 | 2.76 | 2.25
| 3 | 11795 | 20.63 | 14.22 | 14.72 | 8.89 | 5.46 | 3.69 | 2.72 | 2.23
| 4 | 11810 | 19.79 | 13.72 | 14.17 | 8.69 | 5.39 | 3.66 | 2.69 | 2.2
| 5 | 11900 | 19.53 | 13.59 | 14.05 | 8.67 | 5.41 | 3.69 | 2.73 | 2.24
| 6 | 23336 | 42.6 | 30.21 | 31.28 | 19.45 | 12.14 | 8 | 5.79 | 4.66
| 7 | 23327 | 41.59 | 29.7 | 30.73 | 19.23 | 12.16 | 8.09 | 5.85 | 4.74
| 8 | 23419 | 40.91 | 29.36 | 30.32 | 19.1 | 12.16 | 8.08 | 5.89 | 4.76
| 9 | 23427 | 40.36 | 29.07 | 30.07 | 19.03 | 12.11 | 8.09 | 5.89 | 4.75
| 10 | 34422 | 60.55 | 43.95 | 45.56 | 29.21 | 18.62 | 12.37 | 8.88 | 7.1
| 11 | 34391 | 60.33 | 43.98 | 45.69 | 29.42 | 18.84 | 12.55 | 9 | 7.19
| 12 | 34368 | 59.93 | 43.76 | 45.58 | 29.44 | 18.86 | 12.6 | 9.04 | 7.2
| 13 | 34448 | 59.61 | 43.73 | 45.36 | 29.38 | 18.83 | 12.63 | 9.04 | 7.21
LFC3N (Sta. 1+50; Offset -25') | 1 | 34661 | 50.61 | 37.89 | 39.35 | 26 | 16.89 | 11.33 | 7.97 | 6.1
| 2 | 12145 | 13.98 | 10.16 | 10.56 | 6.76 | 4.41 | 3.17 | 2.43 | 2.01
| 3 | 12223 | 13.3 | 9.7 | 10.06 | 6.54 | 4.34 | 3.16 | 2.44 | 2.03
| 4 | 12283 | 13.03 | 9.57 | 9.87 | 6.49 | 4.31 | 3.15 | 2.43 | 2
| 5 | 12316 | 12.9 | 9.51 | 9.83 | 6.46 | 4.31 | 3.15 | 2.42 | 2
| 6 | 24007 | 27.37 | 20.33 | 21.05 | 13.9 | 9.32 | 6.67 | 5.05 | 4.11
| 7 | 24059 | 26.92 | 20.04 | 20.78 | 13.78 | 9.25 | 6.69 | 5.07 | 4.12
| 8 | 24050 | 26.71 | 19.94 | 20.67 | 13.74 | 9.22 | 6.7 | 5.07 | 4.14
| 9 | 24004 | 26.47 | 19.78 | 20.51 | 13.67 | 9.19 | 6.69 | 5.06 | 4.12
| 10 | 35506 | 39.78 | 29.72 | 30.91 | 20.79 | 14.01 | 10.08 | 7.57 | 6.08
| 11 | 35470 | 39.47 | 29.5 | 30.7 | 20.71 | 14.02 | 10.1 | 7.6 | 6.12
| 12 | 35542 | 39.25 | 29.36 | 30.61 | 20.7 | 14.03 | 10.17 | 7.62 | 6.14
| 13 | 35602 | 39.1 | 29.29 | 30.53 | 20.65 | 14.05 | 10.15 | 7.62 | 6.14
Comments: Results are supposed to be reviewed by GDIT engineer.
Test Performed By: | Henry Fermin |  |  | Reviewed By:
Date: 04/15/2021 |  |  |  | Date:
Note on A9: Christopher Tomlinson: P-152, P-154, P-209, P-306, P-307, P-401, P-403, P-501

## HWD Form - LFC3S
ASTM D4694 - Heavy Weight Deflectometer (HWD)
Project: TO5 CC9 |  |  | Plate Radius (in): 5.91
Date: 04/15/2021 |  |  | Number of Sensors: 8
Technician: Henry Fermin |  |  | Radial Offset of Sensors (in): 0, -12, 12, 24, 36, 48, 60, 72
Layer Material: P-401 |  |  | Ground Temperature (°F): 54-55
Test Item: LFC3S |  |  | Ambient Temperature (°F): 55
Test Results
Location | Drop | Load, lbf | D0, mils | D1, mils | D2, mils | D3, mils | D4, mils | D5, mils | D6, mils | D7, mils
|  |  | 0 | -12 | 12 | 24 | 36 | 48 | 60 | 72
LFC3S (Sta. 1+35; Offset +5') | 1 | 34325 | 54.67 | 39.69 | 41.03 | 26.23 | 16.45 | 10.84 | 7.66 | 5.9
| 2 | 12069 | 14.7 | 10.29 | 10.65 | 6.56 | 4.17 | 2.94 | 2.28 | 1.91
| 3 | 12137 | 13.78 | 9.65 | 10.02 | 6.25 | 4.07 | 2.92 | 2.28 | 1.92
| 4 | 12194 | 13.46 | 9.48 | 9.82 | 6.19 | 4.05 | 2.92 | 2.29 | 1.93
| 5 | 12191 | 13.27 | 9.37 | 9.7 | 6.15 | 4.04 | 2.91 | 2.28 | 1.91
| 6 | 23896 | 28.59 | 20.44 | 21.22 | 13.55 | 8.8 | 6.22 | 4.74 | 3.88
| 7 | 23905 | 27.94 | 19.98 | 20.8 | 13.3 | 8.68 | 6.21 | 4.75 | 3.9
| 8 | 23942 | 27.65 | 19.83 | 20.61 | 13.25 | 8.66 | 6.21 | 4.76 | 3.91
| 9 | 24016 | 27.49 | 19.75 | 20.54 | 13.23 | 8.69 | 6.23 | 4.79 | 3.92
| 10 | 35310 | 41.61 | 29.98 | 31.24 | 20.37 | 13.39 | 9.49 | 7.17 | 5.81
| 11 | 35332 | 41.28 | 29.78 | 31.08 | 20.3 | 13.41 | 9.51 | 7.22 | 5.86
| 12 | 35299 | 40.82 | 29.49 | 30.75 | 20.11 | 13.36 | 9.49 | 7.2 | 5.85
| 13 | 35360 | 40.62 | 29.37 | 30.65 | 20.09 | 13.35 | 9.52 | 7.22 | 5.87
LFC3S (Sta. 1+35; Offset +15') | 1 | 33460 | 73.51 | 50.44 | 53.17 | 32.7 | 19.48 | 11.86 | 7.94 | 5.98
| 2 | 11862 | 19.64 | 13.25 | 13.82 | 8.36 | 5.08 | 3.41 | 2.51 | 2.07
| 3 | 12014 | 18.02 | 12.22 | 12.72 | 7.85 | 4.86 | 3.36 | 2.51 | 2.06
| 4 | 12045 | 17.38 | 11.86 | 12.38 | 7.69 | 4.81 | 3.37 | 2.51 | 2.06
| 5 | 12049 | 17.03 | 11.69 | 12.2 | 7.64 | 4.79 | 3.36 | 2.53 | 2.06
| 6 | 23486 | 36.7 | 25.53 | 26.82 | 16.84 | 10.58 | 7.12 | 5.2 | 4.18
| 7 | 23570 | 35.87 | 25.1 | 26.36 | 16.68 | 10.59 | 7.19 | 5.3 | 4.26
| 8 | 23658 | 35.3 | 24.78 | 26.04 | 16.62 | 10.62 | 7.21 | 5.31 | 4.28
| 9 | 23673 | 34.83 | 24.55 | 25.79 | 16.52 | 10.57 | 7.22 | 5.33 | 4.27
| 10 | 34801 | 52.49 | 37.21 | 39.2 | 25.34 | 16.24 | 11.02 | 8.01 | 6.35
| 11 | 34592 | 51.87 | 36.78 | 38.95 | 25.3 | 16.24 | 11.09 | 8.08 | 6.41
| 12 | 34758 | 51.65 | 36.7 | 39.06 | 25.44 | 16.44 | 11.22 | 8.18 | 6.48
| 13 | 34819 | 51.2 | 36.45 | 38.91 | 25.39 | 16.44 | 11.22 | 8.2 | 6.49
LFC3S (Sta. 1+35; Offset +25') | 1 | 34517 | 51.73 | 37.95 | 39.69 | 25.37 | 15.97 | 10.6 | 7.32 | 5.64
| 2 | 12085 | 14.2 | 10.1 | 10.46 | 6.5 | 4.14 | 2.93 | 2.23 | 1.86
| 3 | 12188 | 13.48 | 9.61 | 9.98 | 6.26 | 4.06 | 2.91 | 2.23 | 1.87
| 4 | 12153 | 13.16 | 9.39 | 9.79 | 6.17 | 4.01 | 2.9 | 2.22 | 1.87
| 5 | 12170 | 13 | 9.34 | 9.66 | 6.14 | 4.01 | 2.89 | 2.22 | 1.86
| 6 | 23959 | 27.78 | 20.14 | 21.02 | 13.37 | 8.65 | 6.13 | 4.57 | 3.74
| 7 | 24012 | 27.31 | 19.79 | 20.7 | 13.24 | 8.68 | 6.15 | 4.59 | 3.79
| 8 | 24021 | 27 | 19.59 | 20.55 | 13.13 | 8.64 | 6.12 | 4.59 | 3.79
| 9 | 24003 | 26.82 | 19.47 | 20.37 | 13.09 | 8.63 | 6.11 | 4.59 | 3.79
| 10 | 35508 | 40.55 | 29.54 | 30.91 | 20.06 | 13.2 | 9.36 | 6.91 | 5.62
| 11 | 35467 | 40.18 | 29.23 | 30.73 | 19.98 | 13.16 | 9.39 | 6.95 | 5.66
| 12 | 35539 | 39.88 | 29.04 | 30.54 | 19.91 | 13.15 | 9.41 | 6.98 | 5.65
| 13 | 35456 | 39.64 | 28.87 | 30.4 | 19.84 | 13.15 | 9.4 | 6.96 | 5.65
Comments: Results are supposed to be reviewed by GDIT engineer.
Test Performed By: | Henry Fermin |  |  | Reviewed By:
Date: 04/15/2021 |  |  |  | Date:
Test Results
Location | Drop | Load, lbf | D0, mils | D1, mils | D2, mils | D3, mils | D4, mils | D5, mils | D6, mils | D7, mils
|  |  | 0 | -12 | 12 | 24 | 36 | 48 | 60 | 72
LFC3S (Sta. 1+50; Offset +5') | 1 | 34552 | 51.76 | 38.62 | 40.19 | 26.06 | 16.55 | 10.8 | 7.52 | 5.76
| 2 | 12136 | 13.98 | 10.02 | 10.49 | 6.56 | 4.18 | 2.9 | 2.22 | 1.87
| 3 | 12197 | 13.06 | 9.39 | 9.79 | 6.22 | 4.04 | 2.85 | 2.22 | 1.86
| 4 | 12220 | 12.76 | 9.26 | 9.58 | 6.15 | 4.04 | 2.87 | 2.22 | 1.87
| 5 | 12202 | 12.6 | 9.15 | 9.5 | 6.11 | 4.02 | 2.86 | 2.21 | 1.86
| 6 | 23935 | 27.09 | 19.94 | 20.79 | 13.43 | 8.72 | 6.11 | 4.6 | 3.78
| 7 | 24011 | 26.63 | 19.61 | 20.45 | 13.26 | 8.76 | 6.13 | 4.64 | 3.81
| 8 | 23997 | 26.28 | 19.34 | 20.23 | 13.18 | 8.76 | 6.13 | 4.65 | 3.79
| 9 | 24021 | 26.05 | 19.23 | 20.12 | 13.12 | 8.67 | 6.12 | 4.63 | 3.8
| 10 | 35500 | 39.75 | 29.36 | 30.77 | 20.31 | 13.46 | 9.38 | 7.04 | 5.71
| 11 | 35496 | 39.27 | 28.97 | 30.45 | 20.1 | 13.34 | 9.36 | 7.02 | 5.71
| 12 | 35506 | 38.88 | 28.69 | 30.21 | 20 | 13.33 | 9.35 | 7.03 | 5.72
| 13 | 35467 | 38.64 | 28.52 | 30.11 | 19.97 | 13.3 | 9.35 | 7.04 | 5.71
LFC3S (Sta. 1+50; Offset +15') | 1 | 33200 | 74.49 | 50 | 54.55 | 33.26 | 19.5 | 11.97 | 7.85 | 6
| 2 | 11824 | 19.76 | 13.02 | 14.07 | 8.34 | 5 | 3.37 | 2.49 | 2.07
| 3 | 11904 | 17.85 | 11.87 | 12.71 | 7.68 | 4.73 | 3.27 | 2.46 | 2.05
| 4 | 11946 | 17.21 | 11.55 | 12.32 | 7.54 | 4.71 | 3.3 | 2.48 | 2.04
| 5 | 11946 | 16.83 | 11.35 | 12.1 | 7.43 | 4.68 | 3.27 | 2.46 | 2.05
| 6 | 23485 | 36.85 | 25.18 | 27.1 | 16.73 | 10.38 | 7.09 | 5.17 | 4.22
| 7 | 23527 | 35.91 | 24.68 | 26.49 | 16.49 | 10.38 | 7.11 | 5.24 | 4.29
| 8 | 23493 | 35.23 | 24.37 | 26.07 | 16.33 | 10.35 | 7.13 | 5.25 | 4.26
| 9 | 23575 | 34.8 | 24.15 | 25.84 | 16.27 | 10.34 | 7.14 | 5.24 | 4.3
| 10 | 34702 | 52.42 | 36.6 | 39.24 | 24.93 | 15.87 | 10.85 | 7.88 | 6.38
| 11 | 34699 | 52.07 | 36.52 | 39.13 | 24.95 | 15.93 | 10.96 | 7.98 | 6.47
| 12 | 34605 | 51.44 | 36.22 | 38.79 | 24.83 | 15.92 | 10.97 | 8.01 | 6.47
| 13 | 34759 | 51.24 | 36.18 | 38.67 | 24.83 | 15.95 | 11.03 | 8.04 | 6.49
LFC3S (Sta. 1+50; Offset +25') | 1 | 34454 | 49.33 | 36.93 | 38.24 | 25.07 | 16.16 | 10.64 | 7.36 | 5.58
| 2 | 12103 | 13.41 | 9.75 | 10.02 | 6.38 | 4.11 | 2.9 | 2.24 | 1.84
| 3 | 12195 | 12.71 | 9.27 | 9.52 | 6.13 | 4.01 | 2.89 | 2.25 | 1.86
| 4 | 12193 | 12.42 | 9.08 | 9.35 | 6.04 | 3.97 | 2.87 | 2.21 | 1.84
| 5 | 12167 | 12.25 | 8.95 | 9.21 | 5.99 | 3.94 | 2.87 | 2.21 | 1.83
| 6 | 23978 | 26.41 | 19.5 | 20.25 | 13.16 | 8.69 | 6.13 | 4.59 | 3.73
| 7 | 24019 | 25.89 | 19.12 | 19.88 | 12.96 | 8.6 | 6.11 | 4.61 | 3.76
| 8 | 24035 | 25.61 | 18.97 | 19.68 | 12.88 | 8.61 | 6.12 | 4.61 | 3.77
| 9 | 24119 | 25.44 | 18.83 | 19.57 | 12.86 | 8.63 | 6.1 | 4.64 | 3.77
| 10 | 35518 | 38.63 | 28.63 | 29.85 | 19.79 | 13.26 | 9.35 | 6.94 | 5.59
| 11 | 35512 | 38.27 | 28.35 | 29.55 | 19.63 | 13.14 | 9.34 | 6.96 | 5.61
| 12 | 35577 | 37.93 | 28.06 | 29.41 | 19.57 | 13.2 | 9.35 | 7 | 5.62
| 13 | 35449 | 37.63 | 27.88 | 29.11 | 19.43 | 13.05 | 9.3 | 6.98 | 5.62
Comments: Results are supposed to be reviewed by GDIT engineer.
Test Performed By: | Henry Fermin |  |  | Reviewed By:
Date: 04/15/2021 |  |  |  | Date:
Note on A9: Christopher Tomlinson: P-152, P-154, P-209, P-306, P-307, P-401, P-403, P-501

## HWD Form - LFS4N
ASTM D4694 - Heavy Weight Deflectometer (HWD)
Project: TO5 CC9 |  |  | Plate Radius (in): 5.91
Date: 04/15/2021 |  |  | Number of Sensors: 8
Technician: Henry Fermin |  |  | Radial Offset of Sensors (in): 0, -12, 12, 24, 36, 48, 60, 72
Layer Material: P-401 |  |  | Ground Temperature (°F): 54-55
Test Item: LFS4N |  |  | Ambient Temperature (°F): 54
Test Results
Location | Drop | Load, lbf | D0, mils | D1, mils | D2, mils | D3, mils | D4, mils | D5, mils | D6, mils | D7, mils
|  |  | 0 | -12 | 12 | 24 | 36 | 48 | 60 | 72
LFS4N (Sta. 1+95; Offset -5') | 1 | 36291 | 17.9 | 14.97 | 15.57 | 12.66 | 10.3 | 8.29 | 6.62 | 5.29
| 2 | 12294 | 5.24 | 4.36 | 4.48 | 3.7 | 3.05 | 2.48 | 2.04 | 1.69
| 3 | 12455 | 5.24 | 4.37 | 4.51 | 3.71 | 3.06 | 2.5 | 2.06 | 1.72
| 4 | 12434 | 5.21 | 4.35 | 4.46 | 3.7 | 3.04 | 2.5 | 2.06 | 1.71
| 5 | 12430 | 5.22 | 4.38 | 4.52 | 3.71 | 3.06 | 2.51 | 2.06 | 1.72
| 6 | 24636 | 11.02 | 9.25 | 9.56 | 7.73 | 6.32 | 5.14 | 4.2 | 3.43
| 7 | 24614 | 10.97 | 9.18 | 9.52 | 7.69 | 6.28 | 5.14 | 4.2 | 3.44
| 8 | 24691 | 10.94 | 9.17 | 9.5 | 7.67 | 6.29 | 5.12 | 4.18 | 3.43
| 9 | 24626 | 10.98 | 9.19 | 9.52 | 7.7 | 6.31 | 5.13 | 4.19 | 3.46
| 10 | 36806 | 16.69 | 13.89 | 14.41 | 11.74 | 9.47 | 7.77 | 6.29 | 5.1
| 11 | 36668 | 16.66 | 13.84 | 14.37 | 11.67 | 9.43 | 7.73 | 6.27 | 5.1
| 12 | 36593 | 16.66 | 13.85 | 14.35 | 11.66 | 9.43 | 7.74 | 6.26 | 5.1
| 13 | 36615 | 16.69 | 13.84 | 14.41 | 11.69 | 9.44 | 7.74 | 6.27 | 5.09
LFS4N (Sta. 1+95; Offset -15') | 1 | 34256 | 56.49 | 41.98 | 44.43 | 29.24 | 18.56 | 11.99 | 8.3 | 6.28
| 2 | 11907 | 15.3 | 11.24 | 11.82 | 7.57 | 4.8 | 3.26 | 2.39 | 1.93
| 3 | 12023 | 14.34 | 10.65 | 11.13 | 7.25 | 4.69 | 3.24 | 2.41 | 1.94
| 4 | 12029 | 13.94 | 10.41 | 10.92 | 7.13 | 4.62 | 3.22 | 2.39 | 1.94
| 5 | 12016 | 13.7 | 10.27 | 10.72 | 7.06 | 4.61 | 3.22 | 2.38 | 1.93
| 6 | 23911 | 29.97 | 22.72 | 23.9 | 15.83 | 10.38 | 7.12 | 5.23 | 4.16
| 7 | 23957 | 29.58 | 22.5 | 23.62 | 15.76 | 10.38 | 7.15 | 5.26 | 4.2
| 8 | 23966 | 29.27 | 22.34 | 23.46 | 15.66 | 10.38 | 7.14 | 5.28 | 4.21
| 9 | 24015 | 29.19 | 22.33 | 23.46 | 15.69 | 10.38 | 7.14 | 5.31 | 4.25
| 10 | 35312 | 43.81 | 33.46 | 35.33 | 23.88 | 15.85 | 10.95 | 8.04 | 6.39
| 11 | 35332 | 43.78 | 33.53 | 35.43 | 23.98 | 15.9 | 11.04 | 8.11 | 6.43
| 12 | 35284 | 43.61 | 33.46 | 35.35 | 23.99 | 15.98 | 11.06 | 8.14 | 6.45
| 13 | 35296 | 43.4 | 33.42 | 35.25 | 23.96 | 15.95 | 11.07 | 8.15 | 6.47
LFS4N (Sta. 1+95; Offset -25') | 1 | 36048 | 21.9 | 18.25 | 18.17 | 14.52 | 11.31 | 8.74 | 6.6 | 5.2
| 2 | 12434 | 6.25 | 5.15 | 5.17 | 4.16 | 3.32 | 2.64 | 2.08 | 1.71
| 3 | 12545 | 6.17 | 5.1 | 5.12 | 4.1 | 3.29 | 2.63 | 2.09 | 1.72
| 4 | 12538 | 6.15 | 5.1 | 5.14 | 4.11 | 3.3 | 2.62 | 2.1 | 1.72
| 5 | 12583 | 6.16 | 5.11 | 5.13 | 4.12 | 3.29 | 2.63 | 2.1 | 1.73
| 6 | 24716 | 13.24 | 10.99 | 10.97 | 8.69 | 6.84 | 5.44 | 4.27 | 3.46
| 7 | 24725 | 13.18 | 10.95 | 10.94 | 8.65 | 6.83 | 5.42 | 4.28 | 3.46
| 8 | 24809 | 13.22 | 10.99 | 10.97 | 8.69 | 6.86 | 5.44 | 4.28 | 3.48
| 9 | 24752 | 13.17 | 10.94 | 10.92 | 8.66 | 6.83 | 5.42 | 4.27 | 3.48
| 10 | 36618 | 20.01 | 16.5 | 16.48 | 13.12 | 10.25 | 8.16 | 6.38 | 5.11
| 11 | 36741 | 20.02 | 16.5 | 16.5 | 13.11 | 10.25 | 8.16 | 6.38 | 5.13
| 12 | 36518 | 20 | 16.45 | 16.48 | 13.07 | 10.2 | 8.13 | 6.36 | 5.11
| 13 | 36531 | 20 | 16.47 | 16.49 | 13.08 | 10.2 | 8.13 | 6.35 | 5.11
Comments: Results are supposed to be reviewed by GDIT engineer.
Test Performed By: | Henry Fermin |  |  | Reviewed By:
Date: 04/15/2021 |  |  |  | Date:
Test Results
Location | Drop | Load, lbf | D0, mils | D1, mils | D2, mils | D3, mils | D4, mils | D5, mils | D6, mils | D7, mils
|  |  | 0 | -12 | 12 | 24 | 36 | 48 | 60 | 72
LFS4N (Sta. 2+10; Offset -5') | 1 | 35817 | 23.66 | 18.93 | 19.06 | 14.46 | 10.87 | 8.48 | 6.59 | 5.26
| 2 | 12298 | 6.61 | 5.26 | 5.3 | 4.06 | 3.14 | 2.49 | 2.03 | 1.7
| 3 | 12349 | 6.48 | 5.2 | 5.21 | 4 | 3.11 | 2.5 | 2.04 | 1.7
| 4 | 12304 | 6.42 | 5.19 | 5.21 | 4 | 3.1 | 2.49 | 2.03 | 1.7
| 5 | 12341 | 6.4 | 5.18 | 5.19 | 4 | 3.1 | 2.48 | 2.02 | 1.71
| 6 | 24533 | 14.02 | 11.32 | 11.36 | 8.58 | 6.52 | 5.21 | 4.16 | 3.43
| 7 | 24569 | 14 | 11.3 | 11.38 | 8.58 | 6.51 | 5.19 | 4.16 | 3.44
| 8 | 24532 | 13.93 | 11.27 | 11.35 | 8.53 | 6.5 | 5.19 | 4.17 | 3.44
| 9 | 24525 | 13.93 | 11.28 | 11.35 | 8.53 | 6.51 | 5.2 | 4.16 | 3.46
| 10 | 36483 | 21.17 | 17.07 | 17.18 | 13.03 | 9.83 | 7.86 | 6.24 | 5.11
| 11 | 36443 | 21.21 | 17.09 | 17.24 | 13.04 | 9.82 | 7.86 | 6.26 | 5.12
| 12 | 36553 | 21.26 | 17.14 | 17.3 | 13.1 | 9.86 | 7.9 | 6.28 | 5.15
| 13 | 36397 | 21.21 | 17.1 | 17.3 | 13.06 | 9.85 | 7.87 | 6.26 | 5.12
LFS4N (Sta. 2+10; Offset -15') | 1 | 34302 | 52.25 | 39.23 | 41.92 | 28.26 | 17.99 | 12 | 8.3 | 6.32
| 2 | 12039 | 14.25 | 10.64 | 11.24 | 7.39 | 4.69 | 3.26 | 2.36 | 1.88
| 3 | 12104 | 13.37 | 10.03 | 10.59 | 7.03 | 4.51 | 3.17 | 2.33 | 1.89
| 4 | 12107 | 13.04 | 9.84 | 10.36 | 6.92 | 4.48 | 3.15 | 2.33 | 1.89
| 5 | 12176 | 12.89 | 9.78 | 10.24 | 6.91 | 4.48 | 3.16 | 2.32 | 1.89
| 6 | 23973 | 27.87 | 21.28 | 22.59 | 15.34 | 10.06 | 7.01 | 5.1 | 4.1
| 7 | 23940 | 27.46 | 21.04 | 22.34 | 15.22 | 10.01 | 7.03 | 5.14 | 4.11
| 8 | 23958 | 27.25 | 20.96 | 22.19 | 15.19 | 9.98 | 7.04 | 5.14 | 4.14
| 9 | 24005 | 27.14 | 20.9 | 22.13 | 15.14 | 9.96 | 7.02 | 5.13 | 4.12
| 10 | 35416 | 40.72 | 31.26 | 33.31 | 23.04 | 15.27 | 10.76 | 7.86 | 6.28
| 11 | 35354 | 40.58 | 31.23 | 33.34 | 23.11 | 15.34 | 10.79 | 7.91 | 6.33
| 12 | 35393 | 40.42 | 31.18 | 33.31 | 23.13 | 15.37 | 10.84 | 7.95 | 6.35
| 13 | 35443 | 40.37 | 31.18 | 33.28 | 23.15 | 15.4 | 10.86 | 7.97 | 6.37
LFS4N (Sta. 2+10; Offset -25') | 1 | 35495 | 19.62 | 16.45 | 16.23 | 13.18 | 10.44 | 8.38 | 6.53 | 5.15
| 2 | 12573 | 5.79 | 4.84 | 4.82 | 3.93 | 3.15 | 2.57 | 2.05 | 1.72
| 3 | 12554 | 5.73 | 4.76 | 4.71 | 3.86 | 3.1 | 2.53 | 2.03 | 1.7
| 4 | 12552 | 5.67 | 4.75 | 4.71 | 3.83 | 3.09 | 2.52 | 2.02 | 1.69
| 5 | 12646 | 5.72 | 4.78 | 4.76 | 3.87 | 3.12 | 2.54 | 2.04 | 1.71
| 6 | 24877 | 12.17 | 10.17 | 10.08 | 8.12 | 6.48 | 5.25 | 4.18 | 3.42
| 7 | 24923 | 12.21 | 10.21 | 10.14 | 8.13 | 6.49 | 5.27 | 4.21 | 3.45
| 8 | 24940 | 12.22 | 10.19 | 10.17 | 8.13 | 6.49 | 5.25 | 4.21 | 3.45
| 9 | 24803 | 12.19 | 10.16 | 10.15 | 8.13 | 6.46 | 5.25 | 4.19 | 3.46
| 10 | 36806 | 18.41 | 15.36 | 15.18 | 12.26 | 9.73 | 7.95 | 6.3 | 5.09
| 11 | 36804 | 18.36 | 15.27 | 15.16 | 12.23 | 9.68 | 7.92 | 6.3 | 5.09
| 12 | 36715 | 18.35 | 15.28 | 15.14 | 12.22 | 9.67 | 7.93 | 6.3 | 5.08
| 13 | 36681 | 18.36 | 15.3 | 15.14 | 12.24 | 9.68 | 7.92 | 6.29 | 5.08
Comments: Results are supposed to be reviewed by GDIT engineer.
Test Performed By: | Henry Fermin |  |  | Reviewed By:
Date: 04/15/2021 |  |  |  | Date:
Note on A9: Christopher Tomlinson: P-152, P-154, P-209, P-306, P-307, P-401, P-403, P-501

## HWD Form - LFC4S
ASTM D4694 - Heavy Weight Deflectometer (HWD)
Project: TO5 CC9 |  |  | Plate Radius (in): 5.91
Date: 04/15/2021 |  |  | Number of Sensors: 8
Technician: Henry Fermin |  |  | Radial Offset of Sensors (in): 0, -12, 12, 24, 36, 48, 60, 72
Layer Material: P-401 |  |  | Ground Temperature (°F): 54-55
Test Item: LFC4S |  |  | Ambient Temperature (°F): 55
Test Results
Location | Drop | Load, lbf | D0, mils | D1, mils | D2, mils | D3, mils | D4, mils | D5, mils | D6, mils | D7, mils
|  |  | 0 | -12 | 12 | 24 | 36 | 48 | 60 | 72
LFC4S (Sta. 1+95; Offset +5') | 1 | 34693 | 47.91 | 36.29 | 36.75 | 24.12 | 15.57 | 10.41 | 7.47 | 5.77
| 2 | 12113 | 13.01 | 9.48 | 9.66 | 6.13 | 4 | 2.86 | 2.23 | 1.87
| 3 | 12204 | 12.29 | 9.01 | 9.16 | 5.9 | 3.93 | 2.84 | 2.23 | 1.88
| 4 | 12206 | 12.05 | 8.87 | 9.01 | 5.85 | 3.92 | 2.85 | 2.25 | 1.9
| 5 | 12244 | 11.92 | 8.8 | 8.95 | 5.83 | 3.92 | 2.84 | 2.25 | 1.89
| 6 | 24041 | 25.45 | 18.94 | 19.4 | 12.67 | 8.38 | 6.01 | 4.63 | 3.79
| 7 | 24103 | 25.07 | 18.67 | 19.14 | 12.56 | 8.45 | 6.06 | 4.68 | 3.85
| 8 | 24078 | 24.74 | 18.45 | 18.89 | 12.43 | 8.41 | 6.02 | 4.65 | 3.83
| 9 | 24100 | 24.6 | 18.39 | 18.84 | 12.44 | 8.42 | 6.05 | 4.67 | 3.85
| 10 | 35681 | 37.2 | 27.93 | 28.64 | 19.09 | 12.88 | 9.18 | 7.01 | 5.7
| 11 | 35642 | 36.85 | 27.59 | 28.37 | 18.95 | 12.79 | 9.16 | 7.03 | 5.71
| 12 | 35616 | 36.45 | 27.36 | 28.12 | 18.82 | 12.76 | 9.18 | 7.03 | 5.74
| 13 | 35687 | 36.27 | 27.2 | 28.04 | 18.79 | 12.78 | 9.19 | 7.03 | 5.74
LFC4S (Sta. 1+95; Offset +15') | 1 | 33872 | 63.31 | 46.39 | 48.62 | 31.26 | 19.14 | 12.17 | 8.06 | 6.17
| 2 | 11877 | 17.08 | 12.36 | 12.81 | 8.03 | 4.99 | 3.39 | 2.47 | 2.05
| 3 | 11981 | 15.87 | 11.5 | 11.92 | 7.57 | 4.8 | 3.35 | 2.48 | 2.07
| 4 | 12022 | 15.28 | 11.12 | 11.52 | 7.38 | 4.73 | 3.32 | 2.46 | 2.04
| 5 | 12077 | 15.1 | 11.03 | 11.4 | 7.36 | 4.75 | 3.33 | 2.47 | 2.06
| 6 | 23602 | 32.6 | 23.97 | 25.11 | 16.27 | 10.36 | 7.14 | 5.17 | 4.23
| 7 | 23770 | 32 | 23.62 | 24.7 | 16.08 | 10.36 | 7.19 | 5.24 | 4.27
| 8 | 23750 | 31.5 | 23.37 | 24.36 | 15.93 | 10.31 | 7.17 | 5.23 | 4.27
| 9 | 23704 | 31.2 | 23.21 | 24.18 | 15.86 | 10.28 | 7.17 | 5.23 | 4.28
| 10 | 35042 | 47.18 | 35.23 | 36.83 | 24.37 | 15.84 | 11.01 | 7.91 | 6.39
| 11 | 35024 | 46.88 | 35.08 | 36.73 | 24.38 | 15.91 | 11.1 | 7.97 | 6.45
| 12 | 35038 | 46.59 | 34.97 | 36.57 | 24.35 | 15.91 | 11.11 | 8.01 | 6.47
| 13 | 35075 | 46.29 | 34.82 | 36.37 | 24.29 | 15.94 | 11.15 | 8.05 | 6.49
LFC4S (Sta. 1+95; Offset +25') | 1 | 34777 | 46.24 | 35.43 | 36.3 | 23.95 | 15.34 | 10.3 | 7.17 | 5.46
| 2 | 12156 | 12.76 | 9.51 | 9.72 | 6.22 | 4.04 | 2.88 | 2.19 | 1.81
| 3 | 12212 | 12.1 | 9.02 | 9.21 | 5.96 | 3.95 | 2.85 | 2.18 | 1.8
| 4 | 12276 | 11.94 | 8.95 | 9.1 | 5.94 | 3.97 | 2.88 | 2.2 | 1.82
| 5 | 12230 | 11.72 | 8.78 | 8.97 | 5.87 | 3.92 | 2.85 | 2.19 | 1.81
| 6 | 24059 | 25.1 | 19.01 | 19.52 | 12.83 | 8.42 | 6.05 | 4.53 | 3.66
| 7 | 24086 | 24.64 | 18.66 | 19.18 | 12.64 | 8.44 | 6.04 | 4.54 | 3.7
| 8 | 24178 | 24.47 | 18.56 | 19.1 | 12.63 | 8.45 | 6.08 | 4.58 | 3.72
| 9 | 24168 | 24.32 | 18.45 | 19 | 12.59 | 8.41 | 6.07 | 4.56 | 3.7
| 10 | 35664 | 36.87 | 28.03 | 28.91 | 19.3 | 12.92 | 9.18 | 6.81 | 5.48
| 11 | 35711 | 36.54 | 27.74 | 28.68 | 19.19 | 12.83 | 9.2 | 6.86 | 5.51
| 12 | 35577 | 36.1 | 27.44 | 28.38 | 19.02 | 12.77 | 9.16 | 6.85 | 5.49
| 13 | 35636 | 35.98 | 27.33 | 28.33 | 19.04 | 12.78 | 9.18 | 6.88 | 5.52
Comments: Results are supposed to be reviewed by GDIT engineer.
Test Performed By: | Henry Fermin |  |  | Reviewed By:
Date: 04/15/2021 |  |  |  | Date:
Test Results
Location | Drop | Load, lbf | D0, mils | D1, mils | D2, mils | D3, mils | D4, mils | D5, mils | D6, mils | D7, mils
|  |  | 0 | -12 | 12 | 24 | 36 | 48 | 60 | 72
LFC4S (Sta. 2+10; Offset +5') | 1 | 34608 | 47.48 | 35.4 | 36.32 | 23.66 | 15.01 | 10.16 | 7.28 | 5.57
| 2 | 12178 | 13.03 | 9.34 | 9.65 | 6.11 | 3.94 | 2.84 | 2.22 | 1.84
| 3 | 12251 | 12.3 | 8.87 | 9.16 | 5.87 | 3.87 | 2.83 | 2.23 | 1.85
| 4 | 12244 | 12.03 | 8.72 | 8.98 | 5.8 | 3.85 | 2.83 | 2.21 | 1.85
| 5 | 12255 | 11.88 | 8.66 | 8.87 | 5.79 | 3.86 | 2.83 | 2.23 | 1.85
| 6 | 24011 | 25.4 | 18.71 | 19.33 | 12.61 | 8.29 | 6 | 4.62 | 3.75
| 7 | 24133 | 25.01 | 18.42 | 19.08 | 12.5 | 8.26 | 6.03 | 4.64 | 3.77
| 8 | 24096 | 24.72 | 18.23 | 18.86 | 12.42 | 8.25 | 6 | 4.64 | 3.76
| 9 | 24095 | 24.57 | 18.17 | 18.79 | 12.41 | 8.25 | 6.01 | 4.65 | 3.78
| 10 | 35641 | 37.22 | 27.55 | 28.52 | 19 | 12.61 | 9.14 | 6.95 | 5.59
| 11 | 35576 | 36.84 | 27.17 | 28.29 | 18.88 | 12.59 | 9.17 | 6.99 | 5.62
| 12 | 35625 | 36.59 | 27.02 | 28.18 | 18.86 | 12.61 | 9.19 | 7.02 | 5.65
| 13 | 35682 | 36.45 | 26.98 | 28.11 | 18.84 | 12.62 | 9.2 | 7.04 | 5.66
LFC4S (Sta. 2+10; Offset +15') | 1 | 33636 | 66.61 | 46 | 47.92 | 30.33 | 18.7 | 11.76 | 7.9 | 6.03
| 2 | 11935 | 18.15 | 12.33 | 12.75 | 7.91 | 4.92 | 3.33 | 2.46 | 2.03
| 3 | 11995 | 16.64 | 11.32 | 11.75 | 7.37 | 4.66 | 3.26 | 2.42 | 2
| 4 | 12007 | 16.15 | 11.06 | 11.45 | 7.27 | 4.66 | 3.25 | 2.43 | 2
| 5 | 12026 | 15.86 | 10.91 | 11.32 | 7.2 | 4.63 | 3.25 | 2.42 | 2.02
| 6 | 23516 | 33.92 | 23.66 | 24.67 | 15.77 | 10.15 | 6.94 | 5.05 | 4.13
| 7 | 23672 | 33.18 | 23.27 | 24.26 | 15.6 | 10.12 | 6.98 | 5.13 | 4.17
| 8 | 23694 | 32.64 | 22.96 | 23.96 | 15.5 | 10.12 | 7 | 5.14 | 4.17
| 9 | 23750 | 32.35 | 22.82 | 23.79 | 15.43 | 10.15 | 6.99 | 5.14 | 4.18
| 10 | 35024 | 48.41 | 34.27 | 35.84 | 23.49 | 15.45 | 10.6 | 7.73 | 6.25
| 11 | 34969 | 48.03 | 34.08 | 35.66 | 23.48 | 15.48 | 10.67 | 7.8 | 6.27
| 12 | 35027 | 47.64 | 33.91 | 35.45 | 23.42 | 15.5 | 10.69 | 7.81 | 6.27
| 13 | 34973 | 47.27 | 33.72 | 35.32 | 23.37 | 15.51 | 10.73 | 7.84 | 6.3
LFC4S (Sta. 2+10; Offset +25') | 1 | 34647 | 48.03 | 35.39 | 37.01 | 23.98 | 15.37 | 10.23 | 7.22 | 5.49
| 2 | 12113 | 13.08 | 9.28 | 9.75 | 6.06 | 3.95 | 2.82 | 2.2 | 1.79
| 3 | 12233 | 12.34 | 8.83 | 9.2 | 5.86 | 3.87 | 2.81 | 2.19 | 1.81
| 4 | 12212 | 12.08 | 8.69 | 9.04 | 5.78 | 3.85 | 2.8 | 2.19 | 1.8
| 5 | 12210 | 11.95 | 8.6 | 8.97 | 5.75 | 3.84 | 2.8 | 2.2 | 1.8
| 6 | 24035 | 25.67 | 18.67 | 19.57 | 12.62 | 8.37 | 5.98 | 4.55 | 3.68
| 7 | 24084 | 25.18 | 18.36 | 19.21 | 12.44 | 8.27 | 6 | 4.58 | 3.7
| 8 | 24072 | 24.95 | 18.17 | 19.04 | 12.4 | 8.24 | 5.99 | 4.6 | 3.73
| 9 | 24147 | 24.8 | 18.11 | 18.98 | 12.37 | 8.26 | 5.99 | 4.59 | 3.71
| 10 | 35678 | 37.68 | 27.58 | 28.99 | 19.05 | 12.69 | 9.09 | 6.89 | 5.52
| 11 | 35565 | 37.25 | 27.22 | 28.68 | 18.9 | 12.65 | 9.09 | 6.91 | 5.54
| 12 | 35635 | 36.99 | 27.04 | 28.5 | 18.82 | 12.64 | 9.1 | 6.92 | 5.54
| 13 | 35633 | 36.78 | 26.92 | 28.41 | 18.81 | 12.64 | 9.11 | 6.93 | 5.57
Comments: Results are supposed to be reviewed by GDIT engineer.
Test Performed By: | Henry Fermin |  |  | Reviewed By:
Date: 04/15/2021 |  |  |  | Date:
Note on A9: Christopher Tomlinson: P-152, P-154, P-209, P-306, P-307, P-401, P-403, P-501

## CC9 HWD 4-15-2021
IKUAB | FWD | FILE | : | CC9 | HWD | 4-15-2021.fwd
HSite | : | CC9
HOperator | : | FERMIN
HRoad | :
IDate | Created | : | 2021-04-15
IVersion | : | 2.2.21
ILoad | Mode | : | 1 | (18 | + | 18 | buffers)
IPlate | Radius | : | 5.91 | (in)
IExtra | Field | Set | : | FAA
IDrop | Sequence | : | 3123
INo | of | drops | : | 1444
IRecord | Drop? | : | HHHH
IDrop | Height | : | 1 | 2 | 3 | 4
IImpact | Load | : | 12000 | 24000 | 36000 | 50000 | lbf
ISensor | Number | : | 0 | 1 | 2 | 3 | 4 | 5 | 6 | 7
ISensor | Distance | : | 0 | 12 | 12 | 24 | 36 | 48 | 60 | 72 | (in)
ISensor | Position | : | CENTER | FRONT | BEHIND | BEHIND | BEHIND | BEHIND | BEHIND | BEHIND
IReference | Offset | : | 0 | ft
ITestpoint | spacing: | 0 | ft
JDistance |  | Imp | Load | D0 | D1 | D2 | D3 | D4 | D5 | D6 | D7 | Air | Pave | Station | Time
J | ft | Num | lbf | mils | mils | mils | mils | mils | mils | mils | mils | °F | °F
J-------- | --- | ----- | ------ | ------ | ------ | ------ | ------ | ------ | ------ | ------ | ---- | ---- | ------- | --------
D | -8120 | 1 | 35495 | 19.62 | 16.45 | 16.23 | 13.18 | 10.44 | 8.38 | 6.53 | 5.15 | 54 | 54 | 1 | 9:00
D | -8120 | 2 | 12573 | 5.79 | 4.84 | 4.82 | 3.93 | 3.15 | 2.57 | 2.05 | 1.72 | 54 | 54 | 1 | 9:01
D | -8120 | 3 | 12554 | 5.73 | 4.76 | 4.71 | 3.86 | 3.1 | 2.53 | 2.03 | 1.7 | 54 | 54 | 1 | 9:01
D | -8120 | 4 | 12552 | 5.67 | 4.75 | 4.71 | 3.83 | 3.09 | 2.52 | 2.02 | 1.69 | 54 | 54 | 1 | 9:01
D | -8120 | 5 | 12646 | 5.72 | 4.78 | 4.76 | 3.87 | 3.12 | 2.54 | 2.04 | 1.71 | 54 | 54 | 1 | 9:01
D | -8120 | 6 | 24877 | 12.17 | 10.17 | 10.08 | 8.12 | 6.48 | 5.25 | 4.18 | 3.42 | 54 | 54 | 1 | 9:01
D | -8120 | 7 | 24923 | 12.21 | 10.21 | 10.14 | 8.13 | 6.49 | 5.27 | 4.21 | 3.45 | 54 | 54 | 1 | 9:01
D | -8120 | 8 | 24940 | 12.22 | 10.19 | 10.17 | 8.13 | 6.49 | 5.25 | 4.21 | 3.45 | 54 | 54 | 1 | 9:01
D | -8120 | 9 | 24803 | 12.19 | 10.16 | 10.15 | 8.13 | 6.46 | 5.25 | 4.19 | 3.46 | 54 | 54 | 1 | 9:02
D | -8120 | 10 | 36806 | 18.41 | 15.36 | 15.18 | 12.26 | 9.73 | 7.95 | 6.3 | 5.09 | 54 | 54 | 1 | 9:02
D | -8120 | 11 | 36804 | 18.36 | 15.27 | 15.16 | 12.23 | 9.68 | 7.92 | 6.3 | 5.09 | 54 | 54 | 1 | 9:02
D | -8120 | 12 | 36715 | 18.35 | 15.28 | 15.14 | 12.22 | 9.67 | 7.93 | 6.3 | 5.08 | 54 | 54 | 1 | 9:02
D | -8120 | 13 | 36681 | 18.36 | 15.3 | 15.14 | 12.24 | 9.68 | 7.92 | 6.29 | 5.08 | 54 | 54 | 1 | 9:02
C | Comment | at | -8120 | ft | Time: | 9:04 | :STA: | 2+10 | -25N
D | -8271 | 1 | 36048 | 21.9 | 18.25 | 18.17 | 14.52 | 11.31 | 8.74 | 6.6 | 5.2 | 54 | 55 | 2 | 9:05
D | -8271 | 2 | 12434 | 6.25 | 5.15 | 5.17 | 4.16 | 3.32 | 2.64 | 2.08 | 1.71 | 54 | 55 | 2 | 9:05
D | -8271 | 3 | 12545 | 6.17 | 5.1 | 5.12 | 4.1 | 3.29 | 2.63 | 2.09 | 1.72 | 54 | 55 | 2 | 9:05
D | -8271 | 4 | 12538 | 6.15 | 5.1 | 5.14 | 4.11 | 3.3 | 2.62 | 2.1 | 1.72 | 54 | 55 | 2 | 9:05
D | -8271 | 5 | 12583 | 6.16 | 5.11 | 5.13 | 4.12 | 3.29 | 2.63 | 2.1 | 1.73 | 54 | 55 | 2 | 9:05
D | -8271 | 6 | 24716 | 13.24 | 10.99 | 10.97 | 8.69 | 6.84 | 5.44 | 4.27 | 3.46 | 54 | 55 | 2 | 9:05
D | -8271 | 7 | 24725 | 13.18 | 10.95 | 10.94 | 8.65 | 6.83 | 5.42 | 4.28 | 3.46 | 54 | 55 | 2 | 9:06
D | -8271 | 8 | 24809 | 13.22 | 10.99 | 10.97 | 8.69 | 6.86 | 5.44 | 4.28 | 3.48 | 54 | 55 | 2 | 9:06
D | -8271 | 9 | 24752 | 13.17 | 10.94 | 10.92 | 8.66 | 6.83 | 5.42 | 4.27 | 3.48 | 54 | 55 | 2 | 9:06
D | -8271 | 10 | 36618 | 20.01 | 16.5 | 16.48 | 13.12 | 10.25 | 8.16 | 6.38 | 5.11 | 54 | 55 | 2 | 9:06
D | -8271 | 11 | 36741 | 20.02 | 16.5 | 16.5 | 13.11 | 10.25 | 8.16 | 6.38 | 5.13 | 54 | 55 | 2 | 9:06
D | -8271 | 12 | 36518 | 20 | 16.45 | 16.48 | 13.07 | 10.2 | 8.13 | 6.36 | 5.11 | 54 | 55 | 2 | 9:07
D | -8271 | 13 | 36531 | 20 | 16.47 | 16.49 | 13.08 | 10.2 | 8.13 | 6.35 | 5.11 | 54 | 55 | 2 | 9:07
C | Comment | at | -8271 | ft | Time: | 9:08 | :STA: | 1+95 | -25N
D | -8726 | 1 | 34661 | 50.61 | 37.89 | 39.35 | 26 | 16.89 | 11.33 | 7.97 | 6.1 | 54 | 54 | 3 | 9:09
D | -8726 | 2 | 12145 | 13.98 | 10.16 | 10.56 | 6.76 | 4.41 | 3.17 | 2.43 | 2.01 | 54 | 54 | 3 | 9:09
D | -8726 | 3 | 12223 | 13.3 | 9.7 | 10.06 | 6.54 | 4.34 | 3.16 | 2.44 | 2.03 | 54 | 54 | 3 | 9:09
D | -8726 | 4 | 12283 | 13.03 | 9.57 | 9.87 | 6.49 | 4.31 | 3.15 | 2.43 | 2 | 54 | 54 | 3 | 9:09
D | -8726 | 5 | 12316 | 12.9 | 9.51 | 9.83 | 6.46 | 4.31 | 3.15 | 2.42 | 2 | 54 | 54 | 3 | 9:09
D | -8726 | 6 | 24007 | 27.37 | 20.33 | 21.05 | 13.9 | 9.32 | 6.67 | 5.05 | 4.11 | 54 | 54 | 3 | 9:10
D | -8726 | 7 | 24059 | 26.92 | 20.04 | 20.78 | 13.78 | 9.25 | 6.69 | 5.07 | 4.12 | 54 | 54 | 3 | 9:10
D | -8726 | 8 | 24050 | 26.71 | 19.94 | 20.67 | 13.74 | 9.22 | 6.7 | 5.07 | 4.14 | 54 | 54 | 3 | 9:10
D | -8726 | 9 | 24004 | 26.47 | 19.78 | 20.51 | 13.67 | 9.19 | 6.69 | 5.06 | 4.12 | 54 | 54 | 3 | 9:10
D | -8726 | 10 | 35506 | 39.78 | 29.72 | 30.91 | 20.79 | 14.01 | 10.08 | 7.57 | 6.08 | 54 | 54 | 3 | 9:10
D | -8726 | 11 | 35470 | 39.47 | 29.5 | 30.7 | 20.71 | 14.02 | 10.1 | 7.6 | 6.12 | 54 | 54 | 3 | 9:11
D | -8726 | 12 | 35542 | 39.25 | 29.36 | 30.61 | 20.7 | 14.03 | 10.17 | 7.62 | 6.14 | 54 | 54 | 3 | 9:11
D | -8726 | 13 | 35602 | 39.1 | 29.29 | 30.53 | 20.65 | 14.05 | 10.15 | 7.62 | 6.14 | 54 | 54 | 3 | 9:11
C | Comment | at | -8726 | ft | Time: | 9:12 | :STA: | 1+50 | -25N
D | -8877 | 1 | 34547 | 51.03 | 38.58 | 41.06 | 26.67 | 17.14 | 11.3 | 7.97 | 6.11 | 54 | 55 | 4 | 9:13
D | -8877 | 2 | 12217 | 14.14 | 10.4 | 10.97 | 6.98 | 4.59 | 3.22 | 2.49 | 2.08 | 54 | 55 | 4 | 9:13
D | -8877 | 3 | 12262 | 13.37 | 9.86 | 10.4 | 6.71 | 4.46 | 3.2 | 2.49 | 2.06 | 54 | 55 | 4 | 9:13
D | -8877 | 4 | 12293 | 13.11 | 9.73 | 10.23 | 6.64 | 4.4 | 3.18 | 2.48 | 2.04 | 54 | 55 | 4 | 9:13
D | -8877 | 5 | 12294 | 12.98 | 9.63 | 10.16 | 6.61 | 4.38 | 3.17 | 2.47 | 2.05 | 54 | 55 | 4 | 9:13
D | -8877 | 6 | 23978 | 27.59 | 20.68 | 21.94 | 14.29 | 9.46 | 6.71 | 5.08 | 4.15 | 54 | 55 | 4 | 9:13
D | -8877 | 7 | 24141 | 27.11 | 20.34 | 21.62 | 14.12 | 9.44 | 6.69 | 5.1 | 4.16 | 54 | 55 | 4 | 9:14
D | -8877 | 8 | 24154 | 26.87 | 20.19 | 21.45 | 14.09 | 9.43 | 6.7 | 5.12 | 4.18 | 54 | 55 | 4 | 9:14
D | -8877 | 9 | 24173 | 26.75 | 20.14 | 21.37 | 14.04 | 9.42 | 6.71 | 5.15 | 4.18 | 54 | 55 | 4 | 9:14
D | -8877 | 10 | 35416 | 40.14 | 30.23 | 32.06 | 21.3 | 14.28 | 10.09 | 7.62 | 6.13 | 54 | 55 | 4 | 9:14
D | -8877 | 11 | 35636 | 39.99 | 30.16 | 32 | 21.31 | 14.34 | 10.16 | 7.67 | 6.17 | 54 | 55 | 4 | 9:14
D | -8877 | 12 | 35597 | 39.71 | 29.99 | 31.84 | 21.24 | 14.35 | 10.18 | 7.68 | 6.19 | 54 | 55 | 4 | 9:15
D | -8877 | 13 | 35572 | 39.51 | 29.9 | 31.69 | 21.2 | 14.35 | 10.19 | 7.69 | 6.19 | 54 | 55 | 4 | 9:15
C | Comment | at | -8877 | ft | Time: | 9:16 | :STA: | 1+35 | -25N
D | -9332 | 1 | 36347 | 17.49 | 14.75 | 14.97 | 12.21 | 9.8 | 7.98 | 6.37 | 5.18 | 54 | 55 | 5 | 9:17
D | -9332 | 2 | 12503 | 5.49 | 4.56 | 4.65 | 3.78 | 3.08 | 2.5 | 2.04 | 1.7 | 54 | 55 | 5 | 9:17
D | -9332 | 3 | 12569 | 5.41 | 4.51 | 4.58 | 3.75 | 3.06 | 2.5 | 2.03 | 1.73 | 54 | 55 | 5 | 9:17
D | -9332 | 4 | 12544 | 5.36 | 4.47 | 4.57 | 3.72 | 3.03 | 2.47 | 2.02 | 1.69 | 54 | 55 | 5 | 9:17
D | -9332 | 5 | 12522 | 5.36 | 4.47 | 4.58 | 3.72 | 3.05 | 2.49 | 2.02 | 1.71 | 54 | 55 | 5 | 9:17
D | -9332 | 6 | 24792 | 10.97 | 9.16 | 9.34 | 7.58 | 6.15 | 5.05 | 4.11 | 3.41 | 54 | 55 | 5 | 9:18
D | -9332 | 7 | 24772 | 10.89 | 9.12 | 9.31 | 7.56 | 6.12 | 5.06 | 4.12 | 3.43 | 54 | 55 | 5 | 9:18
D | -9332 | 8 | 24731 | 10.86 | 9.12 | 9.28 | 7.54 | 6.14 | 5.04 | 4.11 | 3.42 | 54 | 55 | 5 | 9:18
D | -9332 | 9 | 24788 | 10.89 | 9.14 | 9.3 | 7.56 | 6.14 | 5.05 | 4.12 | 3.43 | 54 | 55 | 5 | 9:18
D | -9332 | 10 | 36798 | 16.18 | 13.6 | 13.82 | 11.31 | 9.12 | 7.53 | 6.1 | 5.05 | 54 | 55 | 5 | 9:18
D | -9332 | 11 | 36877 | 16.04 | 13.46 | 13.7 | 11.21 | 9.04 | 7.47 | 6.07 | 5.04 | 54 | 55 | 5 | 9:18
D | -9332 | 12 | 36800 | 15.94 | 13.38 | 13.6 | 11.16 | 9 | 7.46 | 6.06 | 5.03 | 54 | 55 | 5 | 9:19
D | -9332 | 13 | 36872 | 15.92 | 13.38 | 13.58 | 11.13 | 9.01 | 7.46 | 6.06 | 5.02 | 54 | 55 | 5 | 9:19
C | Comment | at | -9332 | ft | Time: | 9:20 | :STA: | 0+90 | -25N
D | -9482 | 1 | 36219 | 18.23 | 15.21 | 15.48 | 12.64 | 10.03 | 8.16 | 6.53 | 5.24 | 54 | -156 | 6 | 9:22
D | -9482 | 2 | 12466 | 5.73 | 4.71 | 4.85 | 3.91 | 3.14 | 2.56 | 2.1 | 1.72 | 54 | -156 | 6 | 9:22
D | -9482 | 3 | 12437 | 5.61 | 4.63 | 4.74 | 3.84 | 3.1 | 2.54 | 2.07 | 1.71 | 54 | -156 | 6 | 9:22
D | -9482 | 4 | 12501 | 5.6 | 4.65 | 4.75 | 3.85 | 3.11 | 2.54 | 2.06 | 1.71 | 54 | -156 | 6 | 9:22
D | -9482 | 5 | 12481 | 5.57 | 4.62 | 4.71 | 3.83 | 3.07 | 2.53 | 2.05 | 1.7 | 54 | -156 | 6 | 9:22
D | -9482 | 6 | 24713 | 11.39 | 9.49 | 9.69 | 7.82 | 6.27 | 5.17 | 4.19 | 3.43 | 54 | -156 | 6 | 9:22
D | -9482 | 7 | 24776 | 11.3 | 9.44 | 9.65 | 7.8 | 6.26 | 5.17 | 4.19 | 3.43 | 54 | -156 | 6 | 9:22
D | -9482 | 8 | 24764 | 11.31 | 9.45 | 9.65 | 7.78 | 6.26 | 5.17 | 4.21 | 3.44 | 54 | -156 | 6 | 9:23
D | -9482 | 9 | 24747 | 11.3 | 9.43 | 9.66 | 7.8 | 6.26 | 5.17 | 4.21 | 3.44 | 54 | -156 | 6 | 9:23
D | -9482 | 10 | 36757 | 16.85 | 14.05 | 14.39 | 11.72 | 9.34 | 7.73 | 6.28 | 5.1 | 54 | -156 | 6 | 9:23
D | -9482 | 11 | 36664 | 16.71 | 13.9 | 14.27 | 11.59 | 9.27 | 7.68 | 6.25 | 5.09 | 54 | -156 | 6 | 9:23
D | -9482 | 12 | 36597 | 16.61 | 13.83 | 14.19 | 11.53 | 9.23 | 7.65 | 6.23 | 5.07 | 54 | -156 | 6 | 9:23
D | -9482 | 13 | 36577 | 16.57 | 13.79 | 14.16 | 11.51 | 9.23 | 7.64 | 6.23 | 5.08 | 54 | -156 | 6 | 9:24
C | Comment | at | -9482 | ft | Time: | 9:24 | :STA: | 0+75 | -25N
D | -9935 | 1 | 36165 | 19.64 | 16.47 | 16.67 | 13.37 | 10.47 | 8.35 | 6.65 | 5.39 | 54 | -494 | 7 | 9:26
D | -9935 | 2 | 12431 | 6.08 | 5.06 | 5.18 | 4.11 | 3.26 | 2.62 | 2.13 | 1.77 | 54 | -494 | 7 | 9:26
D | -9935 | 3 | 12440 | 6 | 4.98 | 5.06 | 4.04 | 3.21 | 2.59 | 2.1 | 1.76 | 54 | -494 | 7 | 9:26
D | -9935 | 4 | 12481 | 5.98 | 4.96 | 5.08 | 4.05 | 3.21 | 2.6 | 2.12 | 1.79 | 54 | -494 | 7 | 9:26
D | -9935 | 5 | 12452 | 5.95 | 4.94 | 5.02 | 4.02 | 3.2 | 2.58 | 2.11 | 1.76 | 54 | -494 | 7 | 9:26
D | -9935 | 6 | 24686 | 12.27 | 10.25 | 10.38 | 8.28 | 6.55 | 5.31 | 4.29 | 3.56 | 54 | -494 | 7 | 9:26
D | -9935 | 7 | 24680 | 12.15 | 10.16 | 10.32 | 8.23 | 6.52 | 5.28 | 4.28 | 3.55 | 54 | -494 | 7 | 9:27
D | -9935 | 8 | 24660 | 12.14 | 10.15 | 10.32 | 8.22 | 6.53 | 5.29 | 4.3 | 3.57 | 54 | -494 | 7 | 9:27
D | -9935 | 9 | 24657 | 12.12 | 10.14 | 10.32 | 8.22 | 6.53 | 5.3 | 4.3 | 3.58 | 54 | -494 | 7 | 9:27
D | -9935 | 10 | 36657 | 18.08 | 15.16 | 15.36 | 12.34 | 9.75 | 7.9 | 6.38 | 5.25 | 54 | -494 | 7 | 9:27
D | -9935 | 11 | 36582 | 17.89 | 14.96 | 15.18 | 12.2 | 9.67 | 7.85 | 6.38 | 5.23 | 54 | -494 | 7 | 9:27
D | -9935 | 12 | 36619 | 17.84 | 14.91 | 15.14 | 12.17 | 9.65 | 7.85 | 6.37 | 5.24 | 54 | -494 | 7 | 9:27
D | -9935 | 13 | 36738 | 17.83 | 14.89 | 15.16 | 12.16 | 9.65 | 7.85 | 6.38 | 5.26 | 54 | -494 | 7 | 9:28
C | Comment | at | -10086 | ft | Time: | 9:29 | :STA: | 0+30 | -25N
CComment: | Testing | in | this | file | was | continued | again | on | 2021-04-15 | at | 9:30 | AM
D | -10086 | 1 | 36051 | 18.61 | 15.48 | 15.87 | 12.9 | 10.26 | 8.28 | 6.57 | 5.27 | 54 | -152 | 1 | 9:31
D | -10086 | 2 | 12375 | 5.84 | 4.81 | 4.95 | 3.98 | 3.19 | 2.59 | 2.11 | 1.75 | 54 | -152 | 1 | 9:31
D | -10086 | 3 | 12402 | 5.72 | 4.75 | 4.88 | 3.92 | 3.16 | 2.57 | 2.08 | 1.73 | 54 | -152 | 1 | 9:31
D | -10086 | 4 | 12433 | 5.71 | 4.72 | 4.8 | 3.92 | 3.16 | 2.57 | 2.09 | 1.73 | 54 | -152 | 1 | 9:31
D | -10086 | 5 | 12422 | 5.65 | 4.69 | 4.8 | 3.88 | 3.14 | 2.55 | 2.07 | 1.7 | 54 | -152 | 1 | 9:31
D | -10086 | 6 | 24673 | 11.66 | 9.68 | 9.93 | 8.03 | 6.43 | 5.24 | 4.23 | 3.49 | 54 | -152 | 1 | 9:32
D | -10086 | 7 | 24724 | 11.61 | 9.65 | 9.85 | 7.97 | 6.39 | 5.24 | 4.23 | 3.47 | 54 | -152 | 1 | 9:32
D | -10086 | 8 | 24700 | 11.56 | 9.61 | 9.86 | 7.98 | 6.39 | 5.25 | 4.24 | 3.48 | 54 | -152 | 1 | 9:32
D | -10086 | 9 | 24688 | 11.58 | 9.61 | 9.86 | 7.96 | 6.43 | 5.24 | 4.25 | 3.48 | 54 | -152 | 1 | 9:32
D | -10086 | 10 | 36771 | 17.28 | 14.34 | 14.77 | 11.99 | 9.54 | 7.84 | 6.31 | 5.16 | 54 | -152 | 1 | 9:32
D | -10086 | 11 | 36674 | 17.12 | 14.17 | 14.59 | 11.85 | 9.44 | 7.76 | 6.29 | 5.14 | 54 | -152 | 1 | 9:32
D | -10086 | 12 | 36682 | 17.04 | 14.11 | 14.53 | 11.82 | 9.41 | 7.76 | 6.28 | 5.14 | 54 | -152 | 1 | 9:33
D | -10086 | 13 | 36577 | 16.97 | 14.06 | 14.48 | 11.77 | 9.39 | 7.75 | 6.26 | 5.12 | 54 | -152 | 1 | 9:33
C | Comment | at | -10086 | ft | Time: | 9:34 | :STA: | 0+15 | -25N
D | -15162 | 1 | 34302 | 52.25 | 39.23 | 41.92 | 28.26 | 17.99 | 12 | 8.3 | 6.32 | 54 | -385 | 3 | 9:37
D | -15162 | 2 | 12039 | 14.25 | 10.64 | 11.24 | 7.39 | 4.69 | 3.26 | 2.36 | 1.88 | 54 | -385 | 3 | 9:37
D | -15162 | 3 | 12104 | 13.37 | 10.03 | 10.59 | 7.03 | 4.51 | 3.17 | 2.33 | 1.89 | 54 | -385 | 3 | 9:37
D | -15162 | 4 | 12107 | 13.04 | 9.84 | 10.36 | 6.92 | 4.48 | 3.15 | 2.33 | 1.89 | 54 | -385 | 3 | 9:38
D | -15162 | 5 | 12176 | 12.89 | 9.78 | 10.24 | 6.91 | 4.48 | 3.16 | 2.32 | 1.89 | 54 | -385 | 3 | 9:38
D | -15162 | 6 | 23973 | 27.87 | 21.28 | 22.59 | 15.34 | 10.06 | 7.01 | 5.1 | 4.1 | 54 | -385 | 3 | 9:38
D | -15162 | 7 | 23940 | 27.46 | 21.04 | 22.34 | 15.22 | 10.01 | 7.03 | 5.14 | 4.11 | 54 | -385 | 3 | 9:38
D | -15162 | 8 | 23958 | 27.25 | 20.96 | 22.19 | 15.19 | 9.98 | 7.04 | 5.14 | 4.14 | 54 | -385 | 3 | 9:38
D | -15162 | 9 | 24005 | 27.14 | 20.9 | 22.13 | 15.14 | 9.96 | 7.02 | 5.13 | 4.12 | 54 | -385 | 3 | 9:38
D | -15162 | 10 | 35416 | 40.72 | 31.26 | 33.31 | 23.04 | 15.27 | 10.76 | 7.86 | 6.28 | 54 | -385 | 3 | 9:38
D | -15162 | 11 | 35354 | 40.58 | 31.23 | 33.34 | 23.11 | 15.34 | 10.79 | 7.91 | 6.33 | 54 | -385 | 3 | 9:39
D | -15162 | 12 | 35393 | 40.42 | 31.18 | 33.31 | 23.13 | 15.37 | 10.84 | 7.95 | 6.35 | 54 | -385 | 3 | 9:39
D | -15162 | 13 | 35443 | 40.37 | 31.18 | 33.28 | 23.15 | 15.4 | 10.86 | 7.97 | 6.37 | 54 | -385 | 3 | 9:39
C | Comment | at | -15162 | ft | Time: | 9:40 | :STA: | 2+10 | -15N
D | -15313 | 1 | 34256 | 56.49 | 41.98 | 44.43 | 29.24 | 18.56 | 11.99 | 8.3 | 6.28 | 54 | -258 | 4 | 9:41
D | -15313 | 2 | 11907 | 15.3 | 11.24 | 11.82 | 7.57 | 4.8 | 3.26 | 2.39 | 1.93 | 54 | -258 | 4 | 9:41
D | -15313 | 3 | 12023 | 14.34 | 10.65 | 11.13 | 7.25 | 4.69 | 3.24 | 2.41 | 1.94 | 54 | -258 | 4 | 9:42
D | -15313 | 4 | 12029 | 13.94 | 10.41 | 10.92 | 7.13 | 4.62 | 3.22 | 2.39 | 1.94 | 54 | -258 | 4 | 9:42
D | -15313 | 5 | 12016 | 13.7 | 10.27 | 10.72 | 7.06 | 4.61 | 3.22 | 2.38 | 1.93 | 54 | -258 | 4 | 9:42
D | -15313 | 6 | 23911 | 29.97 | 22.72 | 23.9 | 15.83 | 10.38 | 7.12 | 5.23 | 4.16 | 54 | -258 | 4 | 9:42
D | -15313 | 7 | 23957 | 29.58 | 22.5 | 23.62 | 15.76 | 10.38 | 7.15 | 5.26 | 4.2 | 54 | -258 | 4 | 9:42
D | -15313 | 8 | 23966 | 29.27 | 22.34 | 23.46 | 15.66 | 10.38 | 7.14 | 5.28 | 4.21 | 54 | -258 | 4 | 9:42
D | -15313 | 9 | 24015 | 29.19 | 22.33 | 23.46 | 15.69 | 10.38 | 7.14 | 5.31 | 4.25 | 54 | -258 | 4 | 9:42
D | -15313 | 10 | 35312 | 43.81 | 33.46 | 35.33 | 23.88 | 15.85 | 10.95 | 8.04 | 6.39 | 54 | -258 | 4 | 9:43
D | -15313 | 11 | 35332 | 43.78 | 33.53 | 35.43 | 23.98 | 15.9 | 11.04 | 8.11 | 6.43 | 54 | -258 | 4 | 9:43
D | -15313 | 12 | 35284 | 43.61 | 33.46 | 35.35 | 23.99 | 15.98 | 11.06 | 8.14 | 6.45 | 54 | -258 | 4 | 9:43
D | -15313 | 13 | 35296 | 43.4 | 33.42 | 35.25 | 23.96 | 15.95 | 11.07 | 8.15 | 6.47 | 54 | -258 | 4 | 9:43
C | Comment | at | -15313 | ft | Time: | 9:44 | :STA: | 1+95 | -15N
D | -15768 | 1 | 32752 | 89.4 | 62.23 | 65.28 | 39.68 | 23.74 | 14.26 | 9.3 | 6.98 | 54 | -367 | 5 | 9:45
D | -15768 | 2 | 11678 | 23.02 | 15.8 | 16.31 | 9.67 | 5.78 | 3.8 | 2.76 | 2.25 | 54 | -367 | 5 | 9:45
D | -15768 | 3 | 11795 | 20.63 | 14.22 | 14.72 | 8.89 | 5.46 | 3.69 | 2.72 | 2.23 | 54 | -367 | 5 | 9:45
D | -15768 | 4 | 11810 | 19.79 | 13.72 | 14.17 | 8.69 | 5.39 | 3.66 | 2.69 | 2.2 | 54 | -367 | 5 | 9:46
D | -15768 | 5 | 11900 | 19.53 | 13.59 | 14.05 | 8.67 | 5.41 | 3.69 | 2.73 | 2.24 | 54 | -367 | 5 | 9:46
D | -15768 | 6 | 23336 | 42.6 | 30.21 | 31.28 | 19.45 | 12.14 | 8 | 5.79 | 4.66 | 54 | -367 | 5 | 9:46
D | -15768 | 7 | 23327 | 41.59 | 29.7 | 30.73 | 19.23 | 12.16 | 8.09 | 5.85 | 4.74 | 54 | -367 | 5 | 9:46
D | -15768 | 8 | 23419 | 40.91 | 29.36 | 30.32 | 19.1 | 12.16 | 8.08 | 5.89 | 4.76 | 54 | -367 | 5 | 9:46
D | -15768 | 9 | 23427 | 40.36 | 29.07 | 30.07 | 19.03 | 12.11 | 8.09 | 5.89 | 4.75 | 54 | -367 | 5 | 9:46
D | -15768 | 10 | 34422 | 60.55 | 43.95 | 45.56 | 29.21 | 18.62 | 12.37 | 8.88 | 7.1 | 54 | -367 | 5 | 9:47
D | -15768 | 11 | 34391 | 60.33 | 43.98 | 45.69 | 29.42 | 18.84 | 12.55 | 9 | 7.19 | 54 | -367 | 5 | 9:47
D | -15768 | 12 | 34368 | 59.93 | 43.76 | 45.58 | 29.44 | 18.86 | 12.6 | 9.04 | 7.2 | 54 | -367 | 5 | 9:47
D | -15768 | 13 | 34448 | 59.61 | 43.73 | 45.36 | 29.38 | 18.83 | 12.63 | 9.04 | 7.21 | 54 | -367 | 5 | 9:47
C | Comment | at | -15768 | ft | Time: | 9:48 | :STA: | 1+50 | -15N
CComment: | Testing | in | this | file | was | continued | again | on | 2021-04-15 | at | 9:49 | AM
D | -15921 | 1 | 32240 | 98.59 | 68.79 | 73.31 | 43.93 | 25.58 | 14.92 | 9.57 | 6.98 | 54 | -367 | 1 | 9:50
D | -15921 | 2 | 11671 | 24.95 | 17.1 | 18.06 | 10.57 | 6.19 | 3.98 | 2.84 | 2.28 | 54 | -367 | 1 | 9:51
D | -15921 | 3 | 11723 | 22.23 | 15.29 | 16.1 | 9.63 | 5.75 | 3.85 | 2.81 | 2.28 | 54 | -367 | 1 | 9:51
D | -15921 | 4 | 11828 | 21.5 | 14.92 | 15.67 | 9.48 | 5.76 | 3.87 | 2.84 | 2.3 | 54 | -367 | 1 | 9:51
D | -15921 | 5 | 11751 | 20.92 | 14.56 | 15.31 | 9.33 | 5.64 | 3.83 | 2.81 | 2.27 | 54 | -367 | 1 | 9:51
D | -15921 | 6 | 23129 | 45.9 | 32.52 | 34.34 | 21.02 | 12.84 | 8.38 | 6.01 | 4.73 | 54 | -367 | 1 | 9:51
D | -15921 | 7 | 23234 | 44.89 | 32.05 | 33.72 | 20.86 | 12.86 | 8.48 | 6.11 | 4.82 | 54 | -367 | 1 | 9:51
D | -15921 | 8 | 23299 | 44.11 | 31.64 | 33.32 | 20.73 | 12.9 | 8.5 | 6.16 | 4.85 | 54 | -367 | 1 | 9:51
D | -15921 | 9 | 23301 | 43.54 | 31.34 | 32.95 | 20.6 | 12.87 | 8.47 | 6.16 | 4.86 | 54 | -367 | 1 | 9:52
D | -15921 | 10 | 34298 | 65.27 | 47.32 | 49.84 | 31.57 | 19.82 | 13 | 9.28 | 7.27 | 54 | -367 | 1 | 9:52
D | -15921 | 11 | 34272 | 64.94 | 47.36 | 49.77 | 31.7 | 20.07 | 13.17 | 9.37 | 7.32 | 54 | -367 | 1 | 9:52
D | -15921 | 12 | 34179 | 64.37 | 47.08 | 49.5 | 31.66 | 20.1 | 13.21 | 9.39 | 7.34 | 54 | -367 | 1 | 9:52
D | -15921 | 13 | 34345 | 64.15 | 47.01 | 49.55 | 31.79 | 20.19 | 13.3 | 9.45 | 7.39 | 54 | -367 | 1 | 9:52
C | Comment | at | -15921 | ft | Time: | 9:53 | :STA: | 1+35 | -15N
D | -16374 | 1 | 36257 | 20.25 | 16.72 | 17.19 | 13.59 | 10.63 | 8.46 | 6.69 | 5.38 | 54 | -805 | 2 | 9:54
D | -16374 | 2 | 12378 | 6.56 | 5.41 | 5.56 | 4.38 | 3.45 | 2.76 | 2.22 | 1.84 | 54 | -805 | 2 | 9:55
D | -16374 | 3 | 12393 | 6.48 | 5.31 | 5.43 | 4.32 | 3.43 | 2.74 | 2.22 | 1.83 | 54 | -805 | 2 | 9:55
D | -16374 | 4 | 12396 | 6.43 | 5.29 | 5.42 | 4.3 | 3.41 | 2.73 | 2.2 | 1.82 | 54 | -805 | 2 | 9:55
D | -16374 | 5 | 12498 | 6.44 | 5.32 | 5.41 | 4.31 | 3.4 | 2.74 | 2.21 | 1.84 | 54 | -805 | 2 | 9:55
D | -16374 | 6 | 24674 | 13.01 | 10.77 | 11.05 | 8.72 | 6.88 | 5.53 | 4.42 | 3.64 | 54 | -805 | 2 | 9:55
D | -16374 | 7 | 24651 | 12.93 | 10.72 | 11 | 8.69 | 6.85 | 5.53 | 4.46 | 3.65 | 54 | -805 | 2 | 9:55
D | -16374 | 8 | 24580 | 12.92 | 10.7 | 11.02 | 8.69 | 6.84 | 5.54 | 4.46 | 3.67 | 54 | -805 | 2 | 9:55
D | -16374 | 9 | 24684 | 12.89 | 10.68 | 10.98 | 8.7 | 6.84 | 5.54 | 4.44 | 3.67 | 54 | -805 | 2 | 9:56
D | -16374 | 10 | 36594 | 18.92 | 15.65 | 16.07 | 12.81 | 10.1 | 8.16 | 6.56 | 5.36 | 54 | -805 | 2 | 9:56
D | -16374 | 11 | 36594 | 18.92 | 15.63 | 16.07 | 12.82 | 10.1 | 8.2 | 6.6 | 5.4 | 54 | -805 | 2 | 9:56
D | -16374 | 12 | 36651 | 18.88 | 15.59 | 16.06 | 12.83 | 10.12 | 8.22 | 6.61 | 5.41 | 54 | -805 | 2 | 9:56
D | -16374 | 13 | 36673 | 18.87 | 15.6 | 16.05 | 12.83 | 10.12 | 8.23 | 6.62 | 5.42 | 54 | -805 | 2 | 9:56
C | Comment | at | -16374 | ft | Time: | 9:59 | :STA: | 0+90 | -15N
D | -16524 | 1 | 35870 | 21.26 | 17.36 | 17.84 | 13.88 | 10.71 | 8.41 | 6.6 | 5.29 | 54 | -474 | 3 | 10:00
D | -16524 | 2 | 12285 | 6.89 | 5.63 | 5.73 | 4.5 | 3.5 | 2.76 | 2.2 | 1.82 | 54 | -474 | 3 | 10:00
D | -16524 | 3 | 12325 | 6.8 | 5.53 | 5.64 | 4.42 | 3.45 | 2.74 | 2.2 | 1.82 | 54 | -474 | 3 | 10:00
D | -16524 | 4 | 12378 | 6.72 | 5.52 | 5.65 | 4.41 | 3.46 | 2.74 | 2.2 | 1.81 | 54 | -474 | 3 | 10:00
D | -16524 | 5 | 12345 | 6.71 | 5.49 | 5.6 | 4.4 | 3.44 | 2.73 | 2.18 | 1.81 | 54 | -474 | 3 | 10:01
D | -16524 | 6 | 24455 | 13.55 | 11.18 | 11.42 | 8.87 | 6.91 | 5.5 | 4.37 | 3.59 | 54 | -474 | 3 | 10:01
D | -16524 | 7 | 24578 | 13.54 | 11.17 | 11.44 | 8.91 | 6.92 | 5.52 | 4.4 | 3.62 | 54 | -474 | 3 | 10:01
D | -16524 | 8 | 24602 | 13.5 | 11.13 | 11.41 | 8.87 | 6.93 | 5.52 | 4.4 | 3.63 | 54 | -474 | 3 | 10:01
D | -16524 | 9 | 24574 | 13.46 | 11.1 | 11.36 | 8.83 | 6.89 | 5.51 | 4.41 | 3.6 | 54 | -474 | 3 | 10:01
D | -16524 | 10 | 36606 | 19.88 | 16.29 | 16.73 | 13.14 | 10.21 | 8.19 | 6.55 | 5.34 | 54 | -474 | 3 | 10:01
D | -16524 | 11 | 36433 | 19.71 | 16.14 | 16.6 | 13.07 | 10.16 | 8.18 | 6.55 | 5.34 | 54 | -474 | 3 | 10:02
D | -16524 | 12 | 36630 | 19.71 | 16.14 | 16.6 | 13.09 | 10.18 | 8.21 | 6.56 | 5.35 | 54 | -474 | 3 | 10:02
D | -16524 | 13 | 36499 | 19.65 | 16.11 | 16.57 | 13.07 | 10.17 | 8.2 | 6.55 | 5.35 | 54 | -474 | 3 | 10:02
C | Comment | at | -16524 | ft | Time: | 10:03 | :STA: | 0+75 | -15N
D | -16979 | 1 | 36028 | 20.72 | 17.08 | 17.51 | 13.89 | 10.74 | 8.46 | 6.61 | 5.28 | 54 | -430 | 4 | 10:04
D | -16979 | 2 | 12286 | 6.75 | 5.56 | 5.72 | 4.52 | 3.52 | 2.79 | 2.23 | 1.83 | 54 | -430 | 4 | 10:05
D | -16979 | 3 | 12332 | 6.69 | 5.51 | 5.62 | 4.47 | 3.49 | 2.78 | 2.22 | 1.83 | 54 | -430 | 4 | 10:05
D | -16979 | 4 | 12369 | 6.67 | 5.5 | 5.63 | 4.47 | 3.52 | 2.79 | 2.23 | 1.84 | 54 | -430 | 4 | 10:05
D | -16979 | 5 | 12365 | 6.65 | 5.5 | 5.62 | 4.45 | 3.5 | 2.79 | 2.24 | 1.84 | 54 | -430 | 4 | 10:05
D | -16979 | 6 | 24585 | 13.35 | 11.1 | 11.41 | 8.95 | 6.97 | 5.57 | 4.42 | 3.59 | 54 | -430 | 4 | 10:05
D | -16979 | 7 | 24609 | 13.32 | 11.06 | 11.38 | 8.93 | 6.98 | 5.58 | 4.44 | 3.62 | 54 | -430 | 4 | 10:05
D | -16979 | 8 | 24636 | 13.29 | 11.03 | 11.35 | 8.94 | 6.96 | 5.58 | 4.44 | 3.62 | 54 | -430 | 4 | 10:05
D | -16979 | 9 | 24556 | 13.26 | 11.03 | 11.32 | 8.93 | 6.97 | 5.59 | 4.45 | 3.63 | 54 | -430 | 4 | 10:05
D | -16979 | 10 | 36613 | 19.52 | 16.14 | 16.54 | 13.18 | 10.25 | 8.24 | 6.54 | 5.32 | 54 | -430 | 4 | 10:06
D | -16979 | 11 | 36528 | 19.51 | 16.1 | 16.54 | 13.19 | 10.26 | 8.28 | 6.58 | 5.35 | 54 | -430 | 4 | 10:06
D | -16979 | 12 | 36537 | 19.47 | 16.08 | 16.52 | 13.17 | 10.26 | 8.27 | 6.58 | 5.34 | 54 | -430 | 4 | 10:06
D | -16979 | 13 | 36663 | 19.48 | 16.07 | 16.55 | 13.19 | 10.27 | 8.31 | 6.6 | 5.37 | 54 | -430 | 4 | 10:06
C | Comment | at | -16979 | ft | Time: | 10:08 | :STA: | 0+30 | -15N
D | -17132 | 1 | 36013 | 20.58 | 16.85 | 17.38 | 13.72 | 10.6 | 8.32 | 6.47 | 5.16 | 54 | -628 | 5 | 10:09
D | -17132 | 2 | 12379 | 6.75 | 5.51 | 5.65 | 4.48 | 3.5 | 2.75 | 2.19 | 1.8 | 54 | -628 | 5 | 10:09
D | -17132 | 3 | 12426 | 6.64 | 5.45 | 5.58 | 4.43 | 3.47 | 2.74 | 2.19 | 1.79 | 54 | -628 | 5 | 10:09
D | -17132 | 4 | 12480 | 6.65 | 5.45 | 5.61 | 4.42 | 3.46 | 2.74 | 2.19 | 1.8 | 54 | -628 | 5 | 10:09
D | -17132 | 5 | 12408 | 6.57 | 5.4 | 5.53 | 4.41 | 3.44 | 2.73 | 2.17 | 1.78 | 54 | -628 | 5 | 10:09
D | -17132 | 6 | 24455 | 13.27 | 10.97 | 11.26 | 8.85 | 6.88 | 5.46 | 4.33 | 3.51 | 54 | -628 | 5 | 10:10
D | -17132 | 7 | 24559 | 13.24 | 10.94 | 11.27 | 8.84 | 6.88 | 5.46 | 4.33 | 3.52 | 54 | -628 | 5 | 10:10
D | -17132 | 8 | 24560 | 13.18 | 10.87 | 11.2 | 8.8 | 6.85 | 5.47 | 4.33 | 3.52 | 54 | -628 | 5 | 10:10
D | -17132 | 9 | 24583 | 13.15 | 10.88 | 11.19 | 8.81 | 6.86 | 5.48 | 4.34 | 3.52 | 54 | -628 | 5 | 10:10
D | -17132 | 10 | 36679 | 19.42 | 15.98 | 16.46 | 13.06 | 10.14 | 8.09 | 6.41 | 5.2 | 54 | -628 | 5 | 10:10
D | -17132 | 11 | 36630 | 19.34 | 15.88 | 16.35 | 13.01 | 10.13 | 8.08 | 6.41 | 5.22 | 54 | -628 | 5 | 10:10
D | -17132 | 12 | 36633 | 19.33 | 15.86 | 16.33 | 13.01 | 10.11 | 8.09 | 6.43 | 5.21 | 54 | -628 | 5 | 10:11
D | -17132 | 13 | 36589 | 19.3 | 15.87 | 16.33 | 13.01 | 10.12 | 8.1 | 6.42 | 5.22 | 54 | -628 | 5 | 10:11
C | Comment | at | -17132 | ft | Time: | 10:12 | :STA: | 0+15 | -15N
D | -22697 | 1 | 35817 | 23.66 | 18.93 | 19.06 | 14.46 | 10.87 | 8.48 | 6.59 | 5.26 | 54 | -762 | 6 | 10:15
D | -22697 | 2 | 12298 | 6.61 | 5.26 | 5.3 | 4.06 | 3.14 | 2.49 | 2.03 | 1.7 | 54 | -762 | 6 | 10:15
D | -22697 | 3 | 12349 | 6.48 | 5.2 | 5.21 | 4 | 3.11 | 2.5 | 2.04 | 1.7 | 54 | -762 | 6 | 10:15
D | -22697 | 4 | 12304 | 6.42 | 5.19 | 5.21 | 4 | 3.1 | 2.49 | 2.03 | 1.7 | 54 | -762 | 6 | 10:15
D | -22697 | 5 | 12341 | 6.4 | 5.18 | 5.19 | 4 | 3.1 | 2.48 | 2.02 | 1.71 | 54 | -762 | 6 | 10:15
D | -22697 | 6 | 24533 | 14.02 | 11.32 | 11.36 | 8.58 | 6.52 | 5.21 | 4.16 | 3.43 | 54 | -762 | 6 | 10:15
D | -22697 | 7 | 24569 | 14 | 11.3 | 11.38 | 8.58 | 6.51 | 5.19 | 4.16 | 3.44 | 54 | -762 | 6 | 10:15
D | -22697 | 8 | 24532 | 13.93 | 11.27 | 11.35 | 8.53 | 6.5 | 5.19 | 4.17 | 3.44 | 54 | -762 | 6 | 10:16
D | -22697 | 9 | 24525 | 13.93 | 11.28 | 11.35 | 8.53 | 6.51 | 5.2 | 4.16 | 3.46 | 54 | -762 | 6 | 10:16
D | -22697 | 10 | 36483 | 21.17 | 17.07 | 17.18 | 13.03 | 9.83 | 7.86 | 6.24 | 5.11 | 54 | -762 | 6 | 10:16
D | -22697 | 11 | 36443 | 21.21 | 17.09 | 17.24 | 13.04 | 9.82 | 7.86 | 6.26 | 5.12 | 54 | -762 | 6 | 10:16
D | -22697 | 12 | 36553 | 21.26 | 17.14 | 17.3 | 13.1 | 9.86 | 7.9 | 6.28 | 5.15 | 54 | -762 | 6 | 10:16
D | -22697 | 13 | 36397 | 21.21 | 17.1 | 17.3 | 13.06 | 9.85 | 7.87 | 6.26 | 5.12 | 54 | -762 | 6 | 10:16
C | Comment | at | -22697 | ft | Time: | 10:17 | :STA: | 2+10 | -5N
D | -22848 | 1 | 36291 | 17.9 | 14.97 | 15.57 | 12.66 | 10.3 | 8.29 | 6.62 | 5.29 | 54 | -984 | 7 | 10:18
D | -22848 | 2 | 12294 | 5.24 | 4.36 | 4.48 | 3.7 | 3.05 | 2.48 | 2.04 | 1.69 | 54 | -984 | 7 | 10:19
D | -22848 | 3 | 12455 | 5.24 | 4.37 | 4.51 | 3.71 | 3.06 | 2.5 | 2.06 | 1.72 | 54 | -984 | 7 | 10:19
D | -22848 | 4 | 12434 | 5.21 | 4.35 | 4.46 | 3.7 | 3.04 | 2.5 | 2.06 | 1.71 | 54 | -984 | 7 | 10:19
D | -22848 | 5 | 12430 | 5.22 | 4.38 | 4.52 | 3.71 | 3.06 | 2.51 | 2.06 | 1.72 | 54 | -984 | 7 | 10:19
D | -22848 | 6 | 24636 | 11.02 | 9.25 | 9.56 | 7.73 | 6.32 | 5.14 | 4.2 | 3.43 | 54 | -984 | 7 | 10:19
D | -22848 | 7 | 24614 | 10.97 | 9.18 | 9.52 | 7.69 | 6.28 | 5.14 | 4.2 | 3.44 | 54 | -984 | 7 | 10:19
D | -22848 | 8 | 24691 | 10.94 | 9.17 | 9.5 | 7.67 | 6.29 | 5.12 | 4.18 | 3.43 | 54 | -984 | 7 | 10:19
D | -22848 | 9 | 24626 | 10.98 | 9.19 | 9.52 | 7.7 | 6.31 | 5.13 | 4.19 | 3.46 | 54 | -984 | 7 | 10:19
D | -22848 | 10 | 36806 | 16.69 | 13.89 | 14.41 | 11.74 | 9.47 | 7.77 | 6.29 | 5.1 | 54 | -984 | 7 | 10:20
D | -22848 | 11 | 36668 | 16.66 | 13.84 | 14.37 | 11.67 | 9.43 | 7.73 | 6.27 | 5.1 | 54 | -984 | 7 | 10:20
D | -22848 | 12 | 36593 | 16.66 | 13.85 | 14.35 | 11.66 | 9.43 | 7.74 | 6.26 | 5.1 | 54 | -984 | 7 | 10:20
D | -22848 | 13 | 36615 | 16.69 | 13.84 | 14.41 | 11.69 | 9.44 | 7.74 | 6.27 | 5.09 | 54 | -984 | 7 | 10:20
C | Comment | at | -22848 | ft | Time: | 10:22 | :STA: | 1+95 | -5N
D | -23302 | 1 | 34544 | 48.86 | 37.31 | 38.41 | 25.48 | 16.49 | 10.96 | 7.51 | 5.83 | 54 | -617 | 8 | 10:23
D | -23302 | 2 | 12048 | 13.31 | 9.88 | 10.14 | 6.51 | 4.19 | 2.98 | 2.24 | 1.89 | 54 | -617 | 8 | 10:23
D | -23302 | 3 | 12147 | 12.63 | 9.36 | 9.61 | 6.23 | 4.1 | 2.94 | 2.25 | 1.89 | 54 | -617 | 8 | 10:23
D | -23302 | 4 | 12158 | 12.36 | 9.18 | 9.45 | 6.16 | 4.07 | 2.93 | 2.23 | 1.87 | 54 | -617 | 8 | 10:23
D | -23302 | 5 | 12154 | 12.24 | 9.12 | 9.36 | 6.12 | 4.07 | 2.95 | 2.24 | 1.88 | 54 | -617 | 8 | 10:23
D | -23302 | 6 | 24011 | 26.28 | 19.75 | 20.39 | 13.41 | 8.87 | 6.26 | 4.67 | 3.83 | 54 | -617 | 8 | 10:24
D | -23302 | 7 | 24046 | 25.78 | 19.36 | 20.05 | 13.24 | 8.81 | 6.28 | 4.7 | 3.87 | 54 | -617 | 8 | 10:24
D | -23302 | 8 | 24070 | 25.55 | 19.26 | 19.87 | 13.17 | 8.79 | 6.24 | 4.71 | 3.9 | 54 | -617 | 8 | 10:24
D | -23302 | 9 | 24099 | 25.36 | 19.15 | 19.79 | 13.14 | 8.75 | 6.26 | 4.72 | 3.89 | 54 | -617 | 8 | 10:24
D | -23302 | 10 | 35638 | 38.49 | 29.05 | 30.1 | 20.21 | 13.59 | 9.63 | 7.13 | 5.8 | 54 | -617 | 8 | 10:24
D | -23302 | 11 | 35527 | 37.98 | 28.62 | 29.67 | 19.94 | 13.43 | 9.54 | 7.12 | 5.79 | 54 | -617 | 8 | 10:24
D | -23302 | 12 | 35599 | 37.64 | 28.34 | 29.48 | 19.86 | 13.39 | 9.56 | 7.14 | 5.81 | 54 | -617 | 8 | 10:25
D | -23302 | 13 | 35606 | 37.47 | 28.2 | 29.42 | 19.86 | 13.44 | 9.59 | 7.16 | 5.83 | 54 | -617 | 8 | 10:25
C | Comment | at | -23302 | ft | Time: | 10:26 | :STA: | 1+50 | -5N
D | -23453 | 1 | 34542 | 51.6 | 38.7 | 40.16 | 26.58 | 17.01 | 11.32 | 7.87 | 5.98 | 54 | 1212 | 9 | 10:27
D | -23453 | 2 | 11946 | 13.95 | 10.13 | 10.55 | 6.73 | 4.32 | 3.07 | 2.32 | 1.94 | 54 | 1212 | 9 | 10:27
D | -23453 | 3 | 12101 | 13.23 | 9.65 | 9.99 | 6.49 | 4.25 | 3.06 | 2.34 | 1.95 | 54 | 1212 | 9 | 10:27
D | -23453 | 4 | 12040 | 12.86 | 9.44 | 9.74 | 6.36 | 4.2 | 3.03 | 2.33 | 1.94 | 54 | 1212 | 9 | 10:27
D | -23453 | 5 | 12172 | 12.86 | 9.46 | 9.76 | 6.41 | 4.24 | 3.08 | 2.35 | 1.96 | 54 | 1212 | 9 | 10:27
D | -23453 | 6 | 23914 | 27.53 | 20.41 | 21.21 | 13.96 | 9.22 | 6.52 | 4.86 | 3.95 | 54 | 1212 | 9 | 10:28
D | -23453 | 7 | 23876 | 26.95 | 20.02 | 20.83 | 13.76 | 9.13 | 6.48 | 4.88 | 3.97 | 54 | 1212 | 9 | 10:28
D | -23453 | 8 | 23935 | 26.69 | 19.84 | 20.63 | 13.7 | 9.07 | 6.48 | 4.9 | 3.99 | 54 | 1212 | 9 | 10:28
D | -23453 | 9 | 24025 | 26.54 | 19.77 | 20.55 | 13.64 | 9.07 | 6.49 | 4.9 | 3.96 | 54 | 1212 | 9 | 10:28
D | -23453 | 10 | 35442 | 40.25 | 30.11 | 31.31 | 21.04 | 14.03 | 9.96 | 7.38 | 5.93 | 54 | 1212 | 9 | 10:28
D | -23453 | 11 | 35421 | 39.91 | 29.85 | 31.09 | 20.92 | 14.02 | 9.97 | 7.44 | 5.98 | 54 | 1212 | 9 | 10:28
D | -23453 | 12 | 35419 | 39.57 | 29.6 | 30.83 | 20.8 | 13.96 | 9.98 | 7.44 | 6 | 54 | 1212 | 9 | 10:29
D | -23453 | 13 | 35484 | 39.43 | 29.49 | 30.8 | 20.82 | 14.04 | 10.01 | 7.47 | 6.01 | 54 | 1212 | 9 | 10:29
C | Comment | at | -23453 | ft | Time: | 10:30 | :STA: | 1+35 | -5N
D | -23908 | 1 | 36398 | 17.55 | 14.7 | 14.91 | 12.04 | 9.54 | 7.66 | 6.12 | 4.97 | 54 | -549 | 10 | 10:31
D | -23908 | 2 | 12417 | 5.5 | 4.55 | 4.62 | 3.74 | 3.01 | 2.44 | 1.99 | 1.67 | 54 | -549 | 10 | 10:31
D | -23908 | 3 | 12454 | 5.41 | 4.48 | 4.54 | 3.68 | 2.98 | 2.42 | 1.99 | 1.68 | 54 | -549 | 10 | 10:31
D | -23908 | 4 | 12476 | 5.36 | 4.45 | 4.51 | 3.67 | 2.93 | 2.4 | 1.97 | 1.67 | 54 | -549 | 10 | 10:32
D | -23908 | 5 | 12522 | 5.39 | 4.47 | 4.54 | 3.7 | 2.98 | 2.42 | 1.99 | 1.68 | 54 | -549 | 10 | 10:32
D | -23908 | 6 | 24621 | 10.89 | 9.07 | 9.21 | 7.4 | 5.94 | 4.82 | 3.94 | 3.26 | 54 | -549 | 10 | 10:32
D | -23908 | 7 | 24679 | 10.82 | 9.02 | 9.15 | 7.4 | 5.94 | 4.82 | 3.92 | 3.28 | 54 | -549 | 10 | 10:32
D | -23908 | 8 | 24662 | 10.83 | 9.04 | 9.2 | 7.4 | 5.95 | 4.83 | 3.95 | 3.29 | 54 | -549 | 10 | 10:32
D | -23908 | 9 | 24770 | 10.83 | 9.02 | 9.21 | 7.4 | 5.95 | 4.84 | 3.96 | 3.3 | 54 | -549 | 10 | 10:32
D | -23908 | 10 | 36822 | 16.15 | 13.48 | 13.73 | 11.1 | 8.86 | 7.24 | 5.86 | 4.84 | 54 | -549 | 10 | 10:32
D | -23908 | 11 | 36812 | 16.05 | 13.38 | 13.63 | 11.03 | 8.8 | 7.22 | 5.86 | 4.85 | 54 | -549 | 10 | 10:33
D | -23908 | 12 | 36653 | 15.91 | 13.25 | 13.51 | 10.94 | 8.75 | 7.17 | 5.84 | 4.83 | 54 | -549 | 10 | 10:33
D | -23908 | 13 | 36686 | 15.87 | 13.21 | 13.49 | 10.92 | 8.73 | 7.17 | 5.83 | 4.82 | 54 | -549 | 10 | 10:33
C | Comment | at | -23908 | ft | Time: | 10:34 | :STA: | 0+90 | -5N
D | -24059 | 1 | 36224 | 19.05 | 15.59 | 16.04 | 12.66 | 9.76 | 7.87 | 6.13 | 4.96 | 54 | -471 | 11 | 10:35
D | -24059 | 2 | 12382 | 5.92 | 4.78 | 4.87 | 3.87 | 3.02 | 2.45 | 1.97 | 1.65 | 54 | -471 | 11 | 10:35
D | -24059 | 3 | 12462 | 5.81 | 4.71 | 4.84 | 3.84 | 3.01 | 2.45 | 1.98 | 1.66 | 54 | -471 | 11 | 10:36
D | -24059 | 4 | 12442 | 5.78 | 4.68 | 4.81 | 3.81 | 3 | 2.44 | 1.98 | 1.65 | 54 | -471 | 11 | 10:36
D | -24059 | 5 | 12473 | 5.75 | 4.67 | 4.78 | 3.8 | 3 | 2.44 | 1.96 | 1.64 | 54 | -471 | 11 | 10:36
D | -24059 | 6 | 24548 | 11.67 | 9.53 | 9.78 | 7.68 | 6.01 | 4.88 | 3.9 | 3.22 | 54 | -471 | 11 | 10:36
D | -24059 | 7 | 24599 | 11.62 | 9.5 | 9.72 | 7.65 | 6.02 | 4.89 | 3.92 | 3.25 | 54 | -471 | 11 | 10:36
D | -24059 | 8 | 24634 | 11.65 | 9.48 | 9.77 | 7.68 | 6.05 | 4.9 | 3.94 | 3.26 | 54 | -471 | 11 | 10:36
D | -24059 | 9 | 24676 | 11.62 | 9.47 | 9.76 | 7.69 | 6.02 | 4.92 | 3.93 | 3.27 | 54 | -471 | 11 | 10:36
D | -24059 | 10 | 36692 | 17.42 | 14.25 | 14.62 | 11.58 | 9.02 | 7.36 | 5.86 | 4.81 | 54 | -471 | 11 | 10:37
D | -24059 | 11 | 36669 | 17.21 | 14.02 | 14.4 | 11.44 | 8.93 | 7.3 | 5.84 | 4.8 | 54 | -471 | 11 | 10:37
D | -24059 | 12 | 36597 | 17.1 | 13.97 | 14.36 | 11.38 | 8.91 | 7.29 | 5.83 | 4.8 | 54 | -471 | 11 | 10:37
D | -24059 | 13 | 36657 | 17.07 | 13.93 | 14.34 | 11.37 | 8.91 | 7.31 | 5.85 | 4.8 | 54 | -471 | 11 | 10:37
C | Comment | at | -24059 | ft | Time: | 10:38 | :STA: | 0+75 | -5N
D | -24514 | 1 | 36117 | 18.27 | 15.2 | 15.53 | 12.46 | 9.71 | 7.83 | 6.14 | 4.96 | 54 | 1114 | 12 | 10:39
D | -24514 | 2 | 12433 | 5.72 | 4.73 | 4.84 | 3.88 | 3.07 | 2.5 | 2.01 | 1.68 | 54 | 1114 | 12 | 10:39
D | -24514 | 3 | 12398 | 5.65 | 4.66 | 4.76 | 3.84 | 3.05 | 2.48 | 2.01 | 1.69 | 54 | 1114 | 12 | 10:40
D | -24514 | 4 | 12468 | 5.62 | 4.66 | 4.76 | 3.82 | 3.05 | 2.47 | 2.01 | 1.69 | 54 | 1114 | 12 | 10:40
D | -24514 | 5 | 12467 | 5.59 | 4.65 | 4.78 | 3.81 | 3.04 | 2.47 | 2 | 1.68 | 54 | 1114 | 12 | 10:40
D | -24514 | 6 | 24642 | 11.38 | 9.47 | 9.69 | 7.69 | 6.09 | 4.96 | 3.98 | 3.31 | 54 | 1114 | 12 | 10:40
D | -24514 | 7 | 24604 | 11.28 | 9.39 | 9.61 | 7.66 | 6.05 | 4.94 | 3.98 | 3.31 | 54 | 1114 | 12 | 10:40
D | -24514 | 8 | 24616 | 11.25 | 9.38 | 9.59 | 7.66 | 6.04 | 4.94 | 3.98 | 3.31 | 54 | 1114 | 12 | 10:40
D | -24514 | 9 | 24602 | 11.26 | 9.36 | 9.59 | 7.64 | 6.06 | 4.95 | 3.98 | 3.3 | 54 | 1114 | 12 | 10:40
D | -24514 | 10 | 36718 | 16.85 | 14.03 | 14.35 | 11.53 | 9.07 | 7.41 | 5.93 | 4.86 | 54 | 1114 | 12 | 10:41
D | -24514 | 11 | 36683 | 16.71 | 13.89 | 14.22 | 11.41 | 8.98 | 7.37 | 5.91 | 4.87 | 54 | 1114 | 12 | 10:41
D | -24514 | 12 | 36653 | 16.6 | 13.8 | 14.14 | 11.37 | 8.93 | 7.37 | 5.91 | 4.84 | 54 | 1114 | 12 | 10:41
D | -24514 | 13 | 36725 | 16.6 | 13.78 | 14.13 | 11.36 | 8.95 | 7.39 | 5.92 | 4.86 | 54 | 1114 | 12 | 10:41
C | Comment | at | -24514 | ft | Time: | 10:42 | :STA: | 0+30 | -5N
D | -24665 | 1 | 36151 | 18.22 | 15.17 | 15.63 | 12.5 | 9.83 | 7.83 | 6.19 | 5 | 55 | -827 | 13 | 10:43
D | -24665 | 2 | 12457 | 5.7 | 4.72 | 4.85 | 3.89 | 3.1 | 2.48 | 2 | 1.68 | 55 | -827 | 13 | 10:43
D | -24665 | 3 | 12505 | 5.65 | 4.66 | 4.81 | 3.86 | 3.1 | 2.47 | 2.01 | 1.69 | 55 | -827 | 13 | 10:43
D | -24665 | 4 | 12436 | 5.6 | 4.64 | 4.77 | 3.84 | 3.07 | 2.47 | 2.01 | 1.68 | 55 | -827 | 13 | 10:43
D | -24665 | 5 | 12481 | 5.59 | 4.65 | 4.79 | 3.85 | 3.07 | 2.47 | 2.01 | 1.69 | 55 | -827 | 13 | 10:44
D | -24665 | 6 | 24606 | 11.31 | 9.41 | 9.7 | 7.71 | 6.13 | 4.94 | 3.97 | 3.3 | 55 | -827 | 13 | 10:44
D | -24665 | 7 | 24660 | 11.3 | 9.42 | 9.68 | 7.72 | 6.13 | 4.96 | 4 | 3.32 | 55 | -827 | 13 | 10:44
D | -24665 | 8 | 24635 | 11.25 | 9.37 | 9.64 | 7.68 | 6.14 | 4.95 | 3.99 | 3.31 | 55 | -827 | 13 | 10:44
D | -24665 | 9 | 24703 | 11.24 | 9.37 | 9.64 | 7.68 | 6.12 | 4.94 | 3.99 | 3.29 | 55 | -827 | 13 | 10:44
D | -24665 | 10 | 36697 | 16.82 | 13.96 | 14.36 | 11.54 | 9.13 | 7.38 | 5.93 | 4.87 | 55 | -827 | 13 | 10:44
D | -24665 | 11 | 36732 | 16.66 | 13.8 | 14.23 | 11.43 | 9.06 | 7.33 | 5.91 | 4.85 | 55 | -827 | 13 | 10:44
D | -24665 | 12 | 36613 | 16.57 | 13.74 | 14.15 | 11.38 | 9.04 | 7.32 | 5.9 | 4.86 | 55 | -827 | 13 | 10:45
D | -24665 | 13 | 36644 | 16.56 | 13.72 | 14.16 | 11.36 | 9.02 | 7.33 | 5.91 | 4.85 | 55 | -827 | 13 | 10:45
C | Comment | at | -24665 | ft | Time: | 10:46 | :STA: | 0+15 | -5N
D | -30657 | 1 | 34647 | 48.03 | 35.39 | 37.01 | 23.98 | 15.37 | 10.23 | 7.22 | 5.49 | 55 | -683 | 14 | 10:48
D | -30657 | 2 | 12113 | 13.08 | 9.28 | 9.75 | 6.06 | 3.95 | 2.82 | 2.2 | 1.79 | 55 | -683 | 14 | 10:48
D | -30657 | 3 | 12233 | 12.34 | 8.83 | 9.2 | 5.86 | 3.87 | 2.81 | 2.19 | 1.81 | 55 | -683 | 14 | 10:48
D | -30657 | 4 | 12212 | 12.08 | 8.69 | 9.04 | 5.78 | 3.85 | 2.8 | 2.19 | 1.8 | 55 | -683 | 14 | 10:48
D | -30657 | 5 | 12210 | 11.95 | 8.6 | 8.97 | 5.75 | 3.84 | 2.8 | 2.2 | 1.8 | 55 | -683 | 14 | 10:48
D | -30657 | 6 | 24035 | 25.67 | 18.67 | 19.57 | 12.62 | 8.37 | 5.98 | 4.55 | 3.68 | 55 | -683 | 14 | 10:49
D | -30657 | 7 | 24084 | 25.18 | 18.36 | 19.21 | 12.44 | 8.27 | 6 | 4.58 | 3.7 | 55 | -683 | 14 | 10:49
D | -30657 | 8 | 24072 | 24.95 | 18.17 | 19.04 | 12.4 | 8.24 | 5.99 | 4.6 | 3.73 | 55 | -683 | 14 | 10:49
D | -30657 | 9 | 24147 | 24.8 | 18.11 | 18.98 | 12.37 | 8.26 | 5.99 | 4.59 | 3.71 | 55 | -683 | 14 | 10:49
D | -30657 | 10 | 35678 | 37.68 | 27.58 | 28.99 | 19.05 | 12.69 | 9.09 | 6.89 | 5.52 | 55 | -683 | 14 | 10:49
D | -30657 | 11 | 35565 | 37.25 | 27.22 | 28.68 | 18.9 | 12.65 | 9.09 | 6.91 | 5.54 | 55 | -683 | 14 | 10:49
D | -30657 | 12 | 35635 | 36.99 | 27.04 | 28.5 | 18.82 | 12.64 | 9.1 | 6.92 | 5.54 | 55 | -683 | 14 | 10:50
D | -30657 | 13 | 35633 | 36.78 | 26.92 | 28.41 | 18.81 | 12.64 | 9.11 | 6.93 | 5.57 | 55 | -683 | 14 | 10:50
C | Comment | at | -30657 | ft | Time: | 10:51 | :STA: | 2+10 | 25S
D | -30808 | 1 | 34777 | 46.24 | 35.43 | 36.3 | 23.95 | 15.34 | 10.3 | 7.17 | 5.46 | 55 | -414 | 15 | 10:52
D | -30808 | 2 | 12156 | 12.76 | 9.51 | 9.72 | 6.22 | 4.04 | 2.88 | 2.19 | 1.81 | 55 | -414 | 15 | 10:52
D | -30808 | 3 | 12212 | 12.1 | 9.02 | 9.21 | 5.96 | 3.95 | 2.85 | 2.18 | 1.8 | 55 | -414 | 15 | 10:52
D | -30808 | 4 | 12276 | 11.94 | 8.95 | 9.1 | 5.94 | 3.97 | 2.88 | 2.2 | 1.82 | 55 | -414 | 15 | 10:52
D | -30808 | 5 | 12230 | 11.72 | 8.78 | 8.97 | 5.87 | 3.92 | 2.85 | 2.19 | 1.81 | 55 | -414 | 15 | 10:53
D | -30808 | 6 | 24059 | 25.1 | 19.01 | 19.52 | 12.83 | 8.42 | 6.05 | 4.53 | 3.66 | 55 | -414 | 15 | 10:53
D | -30808 | 7 | 24086 | 24.64 | 18.66 | 19.18 | 12.64 | 8.44 | 6.04 | 4.54 | 3.7 | 55 | -414 | 15 | 10:53
D | -30808 | 8 | 24178 | 24.47 | 18.56 | 19.1 | 12.63 | 8.45 | 6.08 | 4.58 | 3.72 | 55 | -414 | 15 | 10:53
D | -30808 | 9 | 24168 | 24.32 | 18.45 | 19 | 12.59 | 8.41 | 6.07 | 4.56 | 3.7 | 55 | -414 | 15 | 10:53
D | -30808 | 10 | 35664 | 36.87 | 28.03 | 28.91 | 19.3 | 12.92 | 9.18 | 6.81 | 5.48 | 55 | -414 | 15 | 10:53
D | -30808 | 11 | 35711 | 36.54 | 27.74 | 28.68 | 19.19 | 12.83 | 9.2 | 6.86 | 5.51 | 55 | -414 | 15 | 10:54
D | -30808 | 12 | 35577 | 36.1 | 27.44 | 28.38 | 19.02 | 12.77 | 9.16 | 6.85 | 5.49 | 55 | -414 | 15 | 10:54
D | -30808 | 13 | 35636 | 35.98 | 27.33 | 28.33 | 19.04 | 12.78 | 9.18 | 6.88 | 5.52 | 55 | -414 | 15 | 10:54
C | Comment | at | -30808 | ft | Time: | 10:55 | :STA: | 1+95 | 25S
D | -31263 | 1 | 34454 | 49.33 | 36.93 | 38.24 | 25.07 | 16.16 | 10.64 | 7.36 | 5.58 | 55 | -858 | 16 | 11:01
D | -31263 | 2 | 12103 | 13.41 | 9.75 | 10.02 | 6.38 | 4.11 | 2.9 | 2.24 | 1.84 | 55 | -858 | 16 | 11:01
D | -31263 | 3 | 12195 | 12.71 | 9.27 | 9.52 | 6.13 | 4.01 | 2.89 | 2.25 | 1.86 | 55 | -858 | 16 | 11:01
D | -31263 | 4 | 12193 | 12.42 | 9.08 | 9.35 | 6.04 | 3.97 | 2.87 | 2.21 | 1.84 | 55 | -858 | 16 | 11:01
D | -31263 | 5 | 12167 | 12.25 | 8.95 | 9.21 | 5.99 | 3.94 | 2.87 | 2.21 | 1.83 | 55 | -858 | 16 | 11:01
D | -31263 | 6 | 23978 | 26.41 | 19.5 | 20.25 | 13.16 | 8.69 | 6.13 | 4.59 | 3.73 | 55 | -858 | 16 | 11:01
D | -31263 | 7 | 24019 | 25.89 | 19.12 | 19.88 | 12.96 | 8.6 | 6.11 | 4.61 | 3.76 | 55 | -858 | 16 | 11:01
D | -31263 | 8 | 24035 | 25.61 | 18.97 | 19.68 | 12.88 | 8.61 | 6.12 | 4.61 | 3.77 | 55 | -858 | 16 | 11:01
D | -31263 | 9 | 24119 | 25.44 | 18.83 | 19.57 | 12.86 | 8.63 | 6.1 | 4.64 | 3.77 | 55 | -858 | 16 | 11:02
D | -31263 | 10 | 35518 | 38.63 | 28.63 | 29.85 | 19.79 | 13.26 | 9.35 | 6.94 | 5.59 | 55 | -858 | 16 | 11:02
D | -31263 | 11 | 35512 | 38.27 | 28.35 | 29.55 | 19.63 | 13.14 | 9.34 | 6.96 | 5.61 | 55 | -858 | 16 | 11:02
D | -31263 | 12 | 35577 | 37.93 | 28.06 | 29.41 | 19.57 | 13.2 | 9.35 | 7 | 5.62 | 55 | -858 | 16 | 11:02
D | -31263 | 13 | 35449 | 37.63 | 27.88 | 29.11 | 19.43 | 13.05 | 9.3 | 6.98 | 5.62 | 55 | -858 | 16 | 11:02
C | Comment | at | -31263 | ft | Time: | 11:04 | :STA: | 1+50 | 25S
D | -31414 | 1 | 34517 | 51.73 | 37.95 | 39.69 | 25.37 | 15.97 | 10.6 | 7.32 | 5.64 | 55 | -541 | 17 | 11:05
D | -31414 | 2 | 12085 | 14.2 | 10.1 | 10.46 | 6.5 | 4.14 | 2.93 | 2.23 | 1.86 | 55 | -541 | 17 | 11:05
D | -31414 | 3 | 12188 | 13.48 | 9.61 | 9.98 | 6.26 | 4.06 | 2.91 | 2.23 | 1.87 | 55 | -541 | 17 | 11:05
D | -31414 | 4 | 12153 | 13.16 | 9.39 | 9.79 | 6.17 | 4.01 | 2.9 | 2.22 | 1.87 | 55 | -541 | 17 | 11:05
D | -31414 | 5 | 12170 | 13 | 9.34 | 9.66 | 6.14 | 4.01 | 2.89 | 2.22 | 1.86 | 55 | -541 | 17 | 11:05
D | -31414 | 6 | 23959 | 27.78 | 20.14 | 21.02 | 13.37 | 8.65 | 6.13 | 4.57 | 3.74 | 55 | -541 | 17 | 11:05
D | -31414 | 7 | 24012 | 27.31 | 19.79 | 20.7 | 13.24 | 8.68 | 6.15 | 4.59 | 3.79 | 55 | -541 | 17 | 11:06
D | -31414 | 8 | 24021 | 27 | 19.59 | 20.55 | 13.13 | 8.64 | 6.12 | 4.59 | 3.79 | 55 | -541 | 17 | 11:06
D | -31414 | 9 | 24003 | 26.82 | 19.47 | 20.37 | 13.09 | 8.63 | 6.11 | 4.59 | 3.79 | 55 | -541 | 17 | 11:06
D | -31414 | 10 | 35508 | 40.55 | 29.54 | 30.91 | 20.06 | 13.2 | 9.36 | 6.91 | 5.62 | 55 | -541 | 17 | 11:06
D | -31414 | 11 | 35467 | 40.18 | 29.23 | 30.73 | 19.98 | 13.16 | 9.39 | 6.95 | 5.66 | 55 | -541 | 17 | 11:06
D | -31414 | 12 | 35539 | 39.88 | 29.04 | 30.54 | 19.91 | 13.15 | 9.41 | 6.98 | 5.65 | 55 | -541 | 17 | 11:06
D | -31414 | 13 | 35456 | 39.64 | 28.87 | 30.4 | 19.84 | 13.15 | 9.4 | 6.96 | 5.65 | 55 | -541 | 17 | 11:07
C | Comment | at | -31414 | ft | Time: | 11:07 | :STA: | 1+35 | 25S
D | -31869 | 1 | 36039 | 23.43 | 19.25 | 19.53 | 14.96 | 11.2 | 8.67 | 6.63 | 5.27 | 55 | 1135 | 18 | 11:08
D | -31869 | 2 | 12424 | 7.08 | 5.72 | 5.81 | 4.45 | 3.41 | 2.67 | 2.12 | 1.76 | 55 | 1135 | 18 | 11:09
D | -31869 | 3 | 12448 | 6.96 | 5.63 | 5.7 | 4.38 | 3.38 | 2.67 | 2.13 | 1.76 | 55 | 1135 | 18 | 11:09
D | -31869 | 4 | 12419 | 6.87 | 5.58 | 5.66 | 4.36 | 3.37 | 2.66 | 2.12 | 1.76 | 55 | 1135 | 18 | 11:09
D | -31869 | 5 | 12467 | 6.84 | 5.57 | 5.64 | 4.35 | 3.36 | 2.66 | 2.12 | 1.75 | 55 | 1135 | 18 | 11:09
D | -31869 | 6 | 24522 | 14.02 | 11.46 | 11.7 | 8.88 | 6.83 | 5.38 | 4.25 | 3.49 | 55 | 1135 | 18 | 11:09
D | -31869 | 7 | 24504 | 13.9 | 11.36 | 11.62 | 8.84 | 6.79 | 5.37 | 4.22 | 3.48 | 55 | 1135 | 18 | 11:09
D | -31869 | 8 | 24503 | 13.87 | 11.34 | 11.6 | 8.83 | 6.8 | 5.38 | 4.23 | 3.51 | 55 | 1135 | 18 | 11:09
D | -31869 | 9 | 24440 | 13.83 | 11.32 | 11.57 | 8.82 | 6.79 | 5.38 | 4.25 | 3.51 | 55 | 1135 | 18 | 11:09
D | -31869 | 10 | 36496 | 20.92 | 17.07 | 17.41 | 13.4 | 10.19 | 8.08 | 6.35 | 5.16 | 55 | 1135 | 18 | 11:10
D | -31869 | 11 | 36378 | 20.66 | 16.84 | 17.19 | 13.23 | 10.09 | 8.04 | 6.34 | 5.17 | 55 | 1135 | 18 | 11:10
D | -31869 | 12 | 36470 | 20.52 | 16.74 | 17.11 | 13.19 | 10.06 | 8.03 | 6.32 | 5.17 | 55 | 1135 | 18 | 11:10
D | -31869 | 13 | 36456 | 20.44 | 16.66 | 17.06 | 13.16 | 10.06 | 8.04 | 6.31 | 5.18 | 55 | 1135 | 18 | 11:10
C | Comment | at | -31869 | ft | Time: | 11:11 | :STA: | 0+90 | 25S
D | -32019 | 1 | 35865 | 24.7 | 20.13 | 20.53 | 15.52 | 11.49 | 8.72 | 6.68 | 5.26 | 55 | -797 | 19 | 11:12
D | -32019 | 2 | 12353 | 7.39 | 5.93 | 6.02 | 4.55 | 3.44 | 2.65 | 2.1 | 1.73 | 55 | -797 | 19 | 11:12
D | -32019 | 3 | 12430 | 7.3 | 5.86 | 5.95 | 4.52 | 3.43 | 2.67 | 2.13 | 1.75 | 55 | -797 | 19 | 11:13
D | -32019 | 4 | 12432 | 7.22 | 5.83 | 5.92 | 4.49 | 3.42 | 2.66 | 2.11 | 1.76 | 55 | -797 | 19 | 11:13
D | -32019 | 5 | 12432 | 7.18 | 5.79 | 5.9 | 4.46 | 3.4 | 2.65 | 2.12 | 1.75 | 55 | -797 | 19 | 11:13
D | -32019 | 6 | 24432 | 14.75 | 11.95 | 12.2 | 9.19 | 6.93 | 5.4 | 4.27 | 3.47 | 55 | -797 | 19 | 11:13
D | -32019 | 7 | 24488 | 14.64 | 11.86 | 12.11 | 9.13 | 6.93 | 5.42 | 4.28 | 3.48 | 55 | -797 | 19 | 11:13
D | -32019 | 8 | 24494 | 14.59 | 11.82 | 12.1 | 9.12 | 6.92 | 5.42 | 4.29 | 3.49 | 55 | -797 | 19 | 11:13
D | -32019 | 9 | 24489 | 14.55 | 11.79 | 12.08 | 9.1 | 6.92 | 5.42 | 4.28 | 3.48 | 55 | -797 | 19 | 11:13
D | -32019 | 10 | 36340 | 21.94 | 17.85 | 18.21 | 13.83 | 10.47 | 8.11 | 6.39 | 5.15 | 55 | -797 | 19 | 11:14
D | -32019 | 11 | 36391 | 21.7 | 17.57 | 18.02 | 13.68 | 10.33 | 8.08 | 6.38 | 5.15 | 55 | -797 | 19 | 11:14
D | -32019 | 12 | 36305 | 21.57 | 17.46 | 17.94 | 13.63 | 10.29 | 8.08 | 6.38 | 5.16 | 55 | -797 | 19 | 11:14
D | -32019 | 13 | 36299 | 21.5 | 17.43 | 17.9 | 13.62 | 10.29 | 8.08 | 6.38 | 5.18 | 55 | -797 | 19 | 11:14
C | Comment | at | -32019 | ft | Time: | 11:15 | :STA: | 0+75 | 25S
D | -32474 | 1 | 36073 | 22.85 | 18.51 | 18.88 | 14.44 | 10.86 | 8.26 | 6.33 | 5.07 | 55 | -721 | 21 | 11:17
D | -32474 | 2 | 12403 | 6.92 | 5.55 | 5.67 | 4.34 | 3.29 | 2.56 | 2.04 | 1.69 | 55 | -721 | 21 | 11:17
D | -32474 | 3 | 12410 | 6.83 | 5.47 | 5.56 | 4.28 | 3.27 | 2.56 | 2.02 | 1.69 | 55 | -721 | 21 | 11:17
D | -32474 | 4 | 12438 | 6.76 | 5.4 | 5.54 | 4.25 | 3.24 | 2.54 | 2.02 | 1.69 | 55 | -721 | 21 | 11:17
D | -32474 | 5 | 12442 | 6.73 | 5.43 | 5.51 | 4.26 | 3.26 | 2.55 | 2.04 | 1.68 | 55 | -721 | 21 | 11:17
D | -32474 | 6 | 24523 | 13.83 | 11.19 | 11.4 | 8.71 | 6.63 | 5.18 | 4.07 | 3.37 | 55 | -721 | 21 | 11:17
D | -32474 | 7 | 24525 | 13.78 | 11.13 | 11.36 | 8.68 | 6.63 | 5.19 | 4.1 | 3.38 | 55 | -721 | 21 | 11:18
D | -32474 | 8 | 24504 | 13.69 | 11.07 | 11.3 | 8.64 | 6.62 | 5.19 | 4.08 | 3.37 | 55 | -721 | 21 | 11:18
D | -32474 | 9 | 24568 | 13.66 | 11.05 | 11.3 | 8.67 | 6.62 | 5.18 | 4.11 | 3.38 | 55 | -721 | 21 | 11:18
D | -32474 | 10 | 36445 | 20.58 | 16.56 | 16.98 | 13.07 | 9.97 | 7.75 | 6.09 | 4.99 | 55 | -721 | 21 | 11:18
D | -32474 | 11 | 36469 | 20.39 | 16.4 | 16.86 | 12.99 | 9.91 | 7.75 | 6.11 | 5 | 55 | -721 | 21 | 11:18
D | -32474 | 12 | 36553 | 20.29 | 16.31 | 16.78 | 12.95 | 9.9 | 7.74 | 6.1 | 5 | 55 | -721 | 21 | 11:19
D | -32474 | 13 | 36418 | 20.2 | 16.23 | 16.7 | 12.88 | 9.88 | 7.73 | 6.1 | 4.99 | 55 | -721 | 21 | 11:19
C | Comment | at | -32474 | ft | Time: | 11:20 | :STA: | 0+30 | 25S
D | -32625 | 1 | 35897 | 23.75 | 19.09 | 19.44 | 14.69 | 11.01 | 8.32 | 6.4 | 5.1 | 55 | -700 | 22 | 11:23
D | -32625 | 2 | 12326 | 7.25 | 5.74 | 5.82 | 4.39 | 3.33 | 2.6 | 2.06 | 1.71 | 55 | -700 | 22 | 11:23
D | -32625 | 3 | 12398 | 7.11 | 5.64 | 5.74 | 4.34 | 3.32 | 2.59 | 2.08 | 1.73 | 55 | -700 | 22 | 11:23
D | -32625 | 4 | 12379 | 7.02 | 5.59 | 5.66 | 4.3 | 3.29 | 2.56 | 2.06 | 1.71 | 55 | -700 | 22 | 11:23
D | -32625 | 5 | 12415 | 7.02 | 5.59 | 5.67 | 4.31 | 3.31 | 2.58 | 2.07 | 1.72 | 55 | -700 | 22 | 11:23
D | -32625 | 6 | 24493 | 14.38 | 11.52 | 11.74 | 8.83 | 6.69 | 5.22 | 4.12 | 3.38 | 55 | -700 | 22 | 11:23
D | -32625 | 7 | 24503 | 14.27 | 11.42 | 11.67 | 8.8 | 6.68 | 5.24 | 4.15 | 3.4 | 55 | -700 | 22 | 11:23
D | -32625 | 8 | 24556 | 14.23 | 11.4 | 11.62 | 8.79 | 6.7 | 5.23 | 4.14 | 3.42 | 55 | -700 | 22 | 11:24
D | -32625 | 9 | 24527 | 14.21 | 11.37 | 11.62 | 8.79 | 6.73 | 5.23 | 4.15 | 3.41 | 55 | -700 | 22 | 11:24
D | -32625 | 10 | 36497 | 21.42 | 17.18 | 17.56 | 13.34 | 10.16 | 7.85 | 6.19 | 5.05 | 55 | -700 | 22 | 11:24
D | -32625 | 11 | 36444 | 21.18 | 16.93 | 17.33 | 13.18 | 9.98 | 7.8 | 6.17 | 5.03 | 55 | -700 | 22 | 11:24
D | -32625 | 12 | 36323 | 21.03 | 16.77 | 17.24 | 13.12 | 9.97 | 7.77 | 6.17 | 5.05 | 55 | -700 | 22 | 11:24
D | -32625 | 13 | 36311 | 20.93 | 16.69 | 17.17 | 13.07 | 9.98 | 7.77 | 6.17 | 5.04 | 55 | -700 | 22 | 11:25
C | Comment | at | -32625 | ft | Time: | 11:25 | :STA: | 0+15 | 25S
D | -38516 | 1 | 33636 | 66.61 | 46 | 47.92 | 30.33 | 18.7 | 11.76 | 7.9 | 6.03 | 55 | 1085 | 23 | 11:28
D | -38516 | 2 | 11935 | 18.15 | 12.33 | 12.75 | 7.91 | 4.92 | 3.33 | 2.46 | 2.03 | 55 | 1085 | 23 | 11:28
D | -38516 | 3 | 11995 | 16.64 | 11.32 | 11.75 | 7.37 | 4.66 | 3.26 | 2.42 | 2 | 55 | 1085 | 23 | 11:28
D | -38516 | 4 | 12007 | 16.15 | 11.06 | 11.45 | 7.27 | 4.66 | 3.25 | 2.43 | 2 | 55 | 1085 | 23 | 11:28
D | -38516 | 5 | 12026 | 15.86 | 10.91 | 11.32 | 7.2 | 4.63 | 3.25 | 2.42 | 2.02 | 55 | 1085 | 23 | 11:29
D | -38516 | 6 | 23516 | 33.92 | 23.66 | 24.67 | 15.77 | 10.15 | 6.94 | 5.05 | 4.13 | 55 | 1085 | 23 | 11:29
D | -38516 | 7 | 23672 | 33.18 | 23.27 | 24.26 | 15.6 | 10.12 | 6.98 | 5.13 | 4.17 | 55 | 1085 | 23 | 11:29
D | -38516 | 8 | 23694 | 32.64 | 22.96 | 23.96 | 15.5 | 10.12 | 7 | 5.14 | 4.17 | 55 | 1085 | 23 | 11:29
D | -38516 | 9 | 23750 | 32.35 | 22.82 | 23.79 | 15.43 | 10.15 | 6.99 | 5.14 | 4.18 | 55 | 1085 | 23 | 11:29
D | -38516 | 10 | 35024 | 48.41 | 34.27 | 35.84 | 23.49 | 15.45 | 10.6 | 7.73 | 6.25 | 55 | 1085 | 23 | 11:29
D | -38516 | 11 | 34969 | 48.03 | 34.08 | 35.66 | 23.48 | 15.48 | 10.67 | 7.8 | 6.27 | 55 | 1085 | 23 | 11:30
D | -38516 | 12 | 35027 | 47.64 | 33.91 | 35.45 | 23.42 | 15.5 | 10.69 | 7.81 | 6.27 | 55 | 1085 | 23 | 11:30
D | -38516 | 13 | 34973 | 47.27 | 33.72 | 35.32 | 23.37 | 15.51 | 10.73 | 7.84 | 6.3 | 55 | 1085 | 23 | 11:30
C | Comment | at | -38516 | ft | Time: | 11:32 | :STA: | 2+10 | 15S
D | -38667 | 1 | 33872 | 63.31 | 46.39 | 48.62 | 31.26 | 19.14 | 12.17 | 8.06 | 6.17 | 55 | -981 | 24 | 11:33
D | -38667 | 2 | 11877 | 17.08 | 12.36 | 12.81 | 8.03 | 4.99 | 3.39 | 2.47 | 2.05 | 55 | -981 | 24 | 11:33
D | -38667 | 3 | 11981 | 15.87 | 11.5 | 11.92 | 7.57 | 4.8 | 3.35 | 2.48 | 2.07 | 55 | -981 | 24 | 11:33
D | -38667 | 4 | 12022 | 15.28 | 11.12 | 11.52 | 7.38 | 4.73 | 3.32 | 2.46 | 2.04 | 55 | -981 | 24 | 11:34
D | -38667 | 5 | 12077 | 15.1 | 11.03 | 11.4 | 7.36 | 4.75 | 3.33 | 2.47 | 2.06 | 55 | -981 | 24 | 11:34
D | -38667 | 6 | 23602 | 32.6 | 23.97 | 25.11 | 16.27 | 10.36 | 7.14 | 5.17 | 4.23 | 55 | -981 | 24 | 11:34
D | -38667 | 7 | 23770 | 32 | 23.62 | 24.7 | 16.08 | 10.36 | 7.19 | 5.24 | 4.27 | 55 | -981 | 24 | 11:34
D | -38667 | 8 | 23750 | 31.5 | 23.37 | 24.36 | 15.93 | 10.31 | 7.17 | 5.23 | 4.27 | 55 | -981 | 24 | 11:34
D | -38667 | 9 | 23704 | 31.2 | 23.21 | 24.18 | 15.86 | 10.28 | 7.17 | 5.23 | 4.28 | 55 | -981 | 24 | 11:34
D | -38667 | 10 | 35042 | 47.18 | 35.23 | 36.83 | 24.37 | 15.84 | 11.01 | 7.91 | 6.39 | 55 | -981 | 24 | 11:34
D | -38667 | 11 | 35024 | 46.88 | 35.08 | 36.73 | 24.38 | 15.91 | 11.1 | 7.97 | 6.45 | 55 | -981 | 24 | 11:35
D | -38667 | 12 | 35038 | 46.59 | 34.97 | 36.57 | 24.35 | 15.91 | 11.11 | 8.01 | 6.47 | 55 | -981 | 24 | 11:35
D | -38667 | 13 | 35075 | 46.29 | 34.82 | 36.37 | 24.29 | 15.94 | 11.15 | 8.05 | 6.49 | 55 | -981 | 24 | 11:35
C | Comment | at | -38667 | ft | Time: | 11:38 | :STA: | 1+95 | 15S
D | -39121 | 1 | 33200 | 74.49 | 50 | 54.55 | 33.26 | 19.5 | 11.97 | 7.85 | 6 | 55 | -522 | 25 | 11:39
D | -39121 | 2 | 11824 | 19.76 | 13.02 | 14.07 | 8.34 | 5 | 3.37 | 2.49 | 2.07 | 55 | -522 | 25 | 11:39
D | -39121 | 3 | 11904 | 17.85 | 11.87 | 12.71 | 7.68 | 4.73 | 3.27 | 2.46 | 2.05 | 55 | -522 | 25 | 11:40
D | -39121 | 4 | 11946 | 17.21 | 11.55 | 12.32 | 7.54 | 4.71 | 3.3 | 2.48 | 2.04 | 55 | -522 | 25 | 11:40
D | -39121 | 5 | 11946 | 16.83 | 11.35 | 12.1 | 7.43 | 4.68 | 3.27 | 2.46 | 2.05 | 55 | -522 | 25 | 11:40
D | -39121 | 6 | 23485 | 36.85 | 25.18 | 27.1 | 16.73 | 10.38 | 7.09 | 5.17 | 4.22 | 55 | -522 | 25 | 11:40
D | -39121 | 7 | 23527 | 35.91 | 24.68 | 26.49 | 16.49 | 10.38 | 7.11 | 5.24 | 4.29 | 55 | -522 | 25 | 11:40
D | -39121 | 8 | 23493 | 35.23 | 24.37 | 26.07 | 16.33 | 10.35 | 7.13 | 5.25 | 4.26 | 55 | -522 | 25 | 11:40
D | -39121 | 9 | 23575 | 34.8 | 24.15 | 25.84 | 16.27 | 10.34 | 7.14 | 5.24 | 4.3 | 55 | -522 | 25 | 11:40
D | -39121 | 10 | 34702 | 52.42 | 36.6 | 39.24 | 24.93 | 15.87 | 10.85 | 7.88 | 6.38 | 55 | -522 | 25 | 11:41
D | -39121 | 11 | 34699 | 52.07 | 36.52 | 39.13 | 24.95 | 15.93 | 10.96 | 7.98 | 6.47 | 55 | -522 | 25 | 11:41
D | -39121 | 12 | 34605 | 51.44 | 36.22 | 38.79 | 24.83 | 15.92 | 10.97 | 8.01 | 6.47 | 55 | -522 | 25 | 11:41
D | -39121 | 13 | 34759 | 51.24 | 36.18 | 38.67 | 24.83 | 15.95 | 11.03 | 8.04 | 6.49 | 55 | -522 | 25 | 11:41
C | Comment | at | -39121 | ft | Time: | 11:42 | :STA: | 1+50 | 15S
D | -39272 | 1 | 33460 | 73.51 | 50.44 | 53.17 | 32.7 | 19.48 | 11.86 | 7.94 | 5.98 | 55 | -485 | 26 | 11:43
D | -39272 | 2 | 11862 | 19.64 | 13.25 | 13.82 | 8.36 | 5.08 | 3.41 | 2.51 | 2.07 | 55 | -485 | 26 | 11:43
D | -39272 | 3 | 12014 | 18.02 | 12.22 | 12.72 | 7.85 | 4.86 | 3.36 | 2.51 | 2.06 | 55 | -485 | 26 | 11:43
D | -39272 | 4 | 12045 | 17.38 | 11.86 | 12.38 | 7.69 | 4.81 | 3.37 | 2.51 | 2.06 | 55 | -485 | 26 | 11:44
D | -39272 | 5 | 12049 | 17.03 | 11.69 | 12.2 | 7.64 | 4.79 | 3.36 | 2.53 | 2.06 | 55 | -485 | 26 | 11:44
D | -39272 | 6 | 23486 | 36.7 | 25.53 | 26.82 | 16.84 | 10.58 | 7.12 | 5.2 | 4.18 | 55 | -485 | 26 | 11:44
D | -39272 | 7 | 23570 | 35.87 | 25.1 | 26.36 | 16.68 | 10.59 | 7.19 | 5.3 | 4.26 | 55 | -485 | 26 | 11:44
D | -39272 | 8 | 23658 | 35.3 | 24.78 | 26.04 | 16.62 | 10.62 | 7.21 | 5.31 | 4.28 | 55 | -485 | 26 | 11:44
D | -39272 | 9 | 23673 | 34.83 | 24.55 | 25.79 | 16.52 | 10.57 | 7.22 | 5.33 | 4.27 | 55 | -485 | 26 | 11:44
D | -39272 | 10 | 34801 | 52.49 | 37.21 | 39.2 | 25.34 | 16.24 | 11.02 | 8.01 | 6.35 | 55 | -485 | 26 | 11:45
D | -39272 | 11 | 34592 | 51.87 | 36.78 | 38.95 | 25.3 | 16.24 | 11.09 | 8.08 | 6.41 | 55 | -485 | 26 | 11:45
D | -39272 | 12 | 34758 | 51.65 | 36.7 | 39.06 | 25.44 | 16.44 | 11.22 | 8.18 | 6.48 | 55 | -485 | 26 | 11:45
D | -39272 | 13 | 34819 | 51.2 | 36.45 | 38.91 | 25.39 | 16.44 | 11.22 | 8.2 | 6.49 | 55 | -485 | 26 | 11:45
C | Comment | at | -39272 | ft | Time: | 11:46 | :STA: | 1+35 | 15S
D | -39727 | 1 | 35762 | 25.74 | 21.17 | 21.65 | 16.45 | 12.3 | 9.23 | 6.99 | 5.51 | 55 | -765 | 27 | 11:47
D | -39727 | 2 | 12353 | 8.12 | 6.62 | 6.74 | 5.13 | 3.89 | 2.97 | 2.3 | 1.9 | 55 | -765 | 27 | 11:47
D | -39727 | 3 | 12446 | 8 | 6.52 | 6.62 | 5.08 | 3.86 | 2.95 | 2.32 | 1.9 | 55 | -765 | 27 | 11:47
D | -39727 | 4 | 12415 | 7.9 | 6.46 | 6.59 | 5.03 | 3.83 | 2.93 | 2.3 | 1.9 | 55 | -765 | 27 | 11:47
D | -39727 | 5 | 12437 | 7.85 | 6.43 | 6.54 | 5.03 | 3.82 | 2.94 | 2.3 | 1.9 | 55 | -765 | 27 | 11:48
D | -39727 | 6 | 24406 | 16.02 | 13.21 | 13.5 | 10.28 | 7.78 | 5.97 | 4.65 | 3.8 | 55 | -765 | 27 | 11:48
D | -39727 | 7 | 24485 | 15.9 | 13.13 | 13.42 | 10.23 | 7.75 | 5.98 | 4.66 | 3.79 | 55 | -765 | 27 | 11:48
D | -39727 | 8 | 24427 | 15.88 | 13.13 | 13.42 | 10.23 | 7.78 | 6.01 | 4.69 | 3.84 | 55 | -765 | 27 | 11:48
D | -39727 | 9 | 24458 | 15.77 | 13.06 | 13.36 | 10.22 | 7.77 | 5.99 | 4.7 | 3.82 | 55 | -765 | 27 | 11:48
D | -39727 | 10 | 36402 | 23.57 | 19.44 | 19.89 | 15.31 | 11.57 | 8.96 | 6.97 | 5.61 | 55 | -765 | 27 | 11:48
D | -39727 | 11 | 36326 | 23.43 | 19.3 | 19.83 | 15.26 | 11.58 | 8.97 | 7 | 5.64 | 55 | -765 | 27 | 11:49
D | -39727 | 12 | 36290 | 23.34 | 19.21 | 19.78 | 15.24 | 11.59 | 8.99 | 7.01 | 5.65 | 55 | -765 | 27 | 11:49
D | -39727 | 13 | 36169 | 23.24 | 19.15 | 19.7 | 15.18 | 11.55 | 8.97 | 7 | 5.64 | 55 | -765 | 27 | 11:49
C | Comment | at | -39727 | ft | Time: | 11:50 | :STA: | 0+90 | 15S
D | -39878 | 1 | 35636 | 26.71 | 21.75 | 22.29 | 16.83 | 12.35 | 9.33 | 7 | 5.55 | 55 | -990 | 28 | 11:51
D | -39878 | 2 | 12371 | 8.44 | 6.8 | 6.98 | 5.26 | 3.89 | 2.98 | 2.31 | 1.9 | 55 | -990 | 28 | 11:52
D | -39878 | 3 | 12353 | 8.2 | 6.64 | 6.77 | 5.12 | 3.81 | 2.94 | 2.28 | 1.88 | 55 | -990 | 28 | 11:52
D | -39878 | 4 | 12377 | 8.18 | 6.59 | 6.72 | 5.13 | 3.83 | 2.96 | 2.29 | 1.89 | 55 | -990 | 28 | 11:52
D | -39878 | 5 | 12416 | 8.12 | 6.59 | 6.74 | 5.12 | 3.83 | 2.95 | 2.3 | 1.89 | 55 | -990 | 28 | 11:52
D | -39878 | 6 | 24415 | 16.53 | 13.48 | 13.86 | 10.44 | 7.76 | 6.01 | 4.62 | 3.75 | 55 | -990 | 28 | 11:52
D | -39878 | 7 | 24417 | 16.4 | 13.37 | 13.76 | 10.39 | 7.72 | 5.99 | 4.63 | 3.77 | 55 | -990 | 28 | 11:52
D | -39878 | 8 | 24415 | 16.31 | 13.31 | 13.7 | 10.38 | 7.7 | 6 | 4.63 | 3.79 | 55 | -990 | 28 | 11:52
D | -39878 | 9 | 24390 | 16.31 | 13.3 | 13.69 | 10.37 | 7.72 | 6.01 | 4.65 | 3.81 | 55 | -990 | 28 | 11:53
D | -39878 | 10 | 36300 | 24.23 | 19.72 | 20.27 | 15.47 | 11.53 | 8.97 | 6.91 | 5.59 | 55 | -990 | 28 | 11:53
D | -39878 | 11 | 36218 | 24.11 | 19.6 | 20.19 | 15.42 | 11.56 | 8.99 | 6.94 | 5.6 | 55 | -990 | 28 | 11:53
D | -39878 | 12 | 36187 | 24.01 | 19.54 | 20.14 | 15.41 | 11.54 | 9 | 6.97 | 5.62 | 55 | -990 | 28 | 11:53
D | -39878 | 13 | 36123 | 23.96 | 19.48 | 20.08 | 15.38 | 11.54 | 9.01 | 6.96 | 5.63 | 55 | -990 | 28 | 11:53
C | Comment | at | -39878 | ft | Time: | 11:54 | :STA: | 0+75 | 15S
D | -40333 | 1 | 35703 | 26.66 | 21.43 | 22.14 | 16.37 | 11.91 | 8.83 | 6.62 | 5.19 | 55 | -940 | 29 | 11:56
D | -40333 | 2 | 12297 | 8.37 | 6.71 | 6.88 | 5.11 | 3.74 | 2.83 | 2.19 | 1.8 | 55 | -940 | 29 | 11:57
D | -40333 | 3 | 12367 | 8.26 | 6.6 | 6.76 | 5.04 | 3.71 | 2.83 | 2.2 | 1.81 | 55 | -940 | 29 | 11:57
D | -40333 | 4 | 12364 | 8.18 | 6.56 | 6.72 | 5 | 3.7 | 2.81 | 2.19 | 1.79 | 55 | -940 | 29 | 11:57
D | -40333 | 5 | 12351 | 8.1 | 6.51 | 6.68 | 4.97 | 3.69 | 2.8 | 2.18 | 1.79 | 55 | -940 | 29 | 11:57
D | -40333 | 6 | 24270 | 16.51 | 13.31 | 13.71 | 10.14 | 7.49 | 5.69 | 4.37 | 3.54 | 55 | -940 | 29 | 11:57
D | -40333 | 7 | 24359 | 16.46 | 13.29 | 13.68 | 10.15 | 7.49 | 5.72 | 4.41 | 3.56 | 55 | -940 | 29 | 11:57
D | -40333 | 8 | 24358 | 16.4 | 13.24 | 13.63 | 10.14 | 7.47 | 5.74 | 4.44 | 3.59 | 55 | -940 | 29 | 11:57
D | -40333 | 9 | 24409 | 16.39 | 13.24 | 13.65 | 10.14 | 7.5 | 5.75 | 4.43 | 3.62 | 55 | -940 | 29 | 11:58
D | -40333 | 10 | 36199 | 24.37 | 19.65 | 20.24 | 15.15 | 11.22 | 8.55 | 6.56 | 5.27 | 55 | -940 | 29 | 11:58
D | -40333 | 11 | 36147 | 24.26 | 19.48 | 20.16 | 15.11 | 11.17 | 8.55 | 6.59 | 5.28 | 55 | -940 | 29 | 11:58
D | -40333 | 12 | 36021 | 24.2 | 19.44 | 20.12 | 15.08 | 11.14 | 8.55 | 6.58 | 5.3 | 55 | -940 | 29 | 11:58
D | -40333 | 13 | 36101 | 24.17 | 19.42 | 20.14 | 15.12 | 11.16 | 8.6 | 6.6 | 5.32 | 55 | -940 | 29 | 11:58
C | Comment | at | -40333 | ft | Time: | 11:59 | :STA: | 0+30 | 15S
D | -40484 | 1 | 35800 | 26.99 | 21.67 | 22.27 | 16.53 | 11.98 | 8.84 | 6.67 | 5.24 | 55 | -721 | 30 | 12:00
D | -40484 | 2 | 12285 | 8.44 | 6.75 | 6.89 | 5.13 | 3.79 | 2.83 | 2.2 | 1.82 | 55 | -721 | 30 | 12:00
D | -40484 | 3 | 12341 | 8.28 | 6.64 | 6.75 | 5.06 | 3.74 | 2.81 | 2.2 | 1.81 | 55 | -721 | 30 | 12:00
D | -40484 | 4 | 12371 | 8.26 | 6.6 | 6.75 | 5.04 | 3.76 | 2.83 | 2.21 | 1.82 | 55 | -721 | 30 | 12:00
D | -40484 | 5 | 12325 | 8.2 | 6.58 | 6.7 | 5.03 | 3.74 | 2.82 | 2.21 | 1.81 | 55 | -721 | 30 | 12:01
D | -40484 | 6 | 24381 | 16.7 | 13.49 | 13.8 | 10.24 | 7.55 | 5.7 | 4.43 | 3.59 | 55 | -721 | 30 | 12:01
D | -40484 | 7 | 24383 | 16.58 | 13.39 | 13.71 | 10.21 | 7.57 | 5.73 | 4.45 | 3.62 | 55 | -721 | 30 | 12:01
D | -40484 | 8 | 24423 | 16.52 | 13.34 | 13.7 | 10.2 | 7.57 | 5.73 | 4.44 | 3.61 | 55 | -721 | 30 | 12:01
D | -40484 | 9 | 24434 | 16.53 | 13.35 | 13.71 | 10.22 | 7.56 | 5.73 | 4.47 | 3.63 | 55 | -721 | 30 | 12:01
D | -40484 | 10 | 36129 | 24.58 | 19.85 | 20.38 | 15.28 | 11.37 | 8.54 | 6.61 | 5.31 | 55 | -721 | 30 | 12:01
D | -40484 | 11 | 36097 | 24.44 | 19.71 | 20.32 | 15.24 | 11.31 | 8.56 | 6.63 | 5.34 | 55 | -721 | 30 | 12:02
D | -40484 | 12 | 36139 | 24.4 | 19.71 | 20.31 | 15.21 | 11.28 | 8.57 | 6.64 | 5.35 | 55 | -721 | 30 | 12:02
D | -40484 | 13 | 36153 | 24.31 | 19.64 | 20.24 | 15.21 | 11.25 | 8.56 | 6.65 | 5.34 | 55 | -721 | 30 | 12:02
C | Comment | at | -40484 | ft | Time: | 12:03 | :STA: | 0+15 | 15S
D | -46689 | 1 | 34608 | 47.48 | 35.4 | 36.32 | 23.66 | 15.01 | 10.16 | 7.28 | 5.57 | 55 | -349 | 31 | 12:07
D | -46689 | 2 | 12178 | 13.03 | 9.34 | 9.65 | 6.11 | 3.94 | 2.84 | 2.22 | 1.84 | 55 | -349 | 31 | 12:07
D | -46689 | 3 | 12251 | 12.3 | 8.87 | 9.16 | 5.87 | 3.87 | 2.83 | 2.23 | 1.85 | 55 | -349 | 31 | 12:08
D | -46689 | 4 | 12244 | 12.03 | 8.72 | 8.98 | 5.8 | 3.85 | 2.83 | 2.21 | 1.85 | 55 | -349 | 31 | 12:08
D | -46689 | 5 | 12255 | 11.88 | 8.66 | 8.87 | 5.79 | 3.86 | 2.83 | 2.23 | 1.85 | 55 | -349 | 31 | 12:08
D | -46689 | 6 | 24011 | 25.4 | 18.71 | 19.33 | 12.61 | 8.29 | 6 | 4.62 | 3.75 | 55 | -349 | 31 | 12:08
D | -46689 | 7 | 24133 | 25.01 | 18.42 | 19.08 | 12.5 | 8.26 | 6.03 | 4.64 | 3.77 | 55 | -349 | 31 | 12:08
D | -46689 | 8 | 24096 | 24.72 | 18.23 | 18.86 | 12.42 | 8.25 | 6 | 4.64 | 3.76 | 55 | -349 | 31 | 12:08
D | -46689 | 9 | 24095 | 24.57 | 18.17 | 18.79 | 12.41 | 8.25 | 6.01 | 4.65 | 3.78 | 55 | -349 | 31 | 12:08
D | -46689 | 10 | 35641 | 37.22 | 27.55 | 28.52 | 19 | 12.61 | 9.14 | 6.95 | 5.59 | 55 | -349 | 31 | 12:09
D | -46689 | 11 | 35576 | 36.84 | 27.17 | 28.29 | 18.88 | 12.59 | 9.17 | 6.99 | 5.62 | 55 | -349 | 31 | 12:09
D | -46689 | 12 | 35625 | 36.59 | 27.02 | 28.18 | 18.86 | 12.61 | 9.19 | 7.02 | 5.65 | 55 | -349 | 31 | 12:09
D | -46689 | 13 | 35682 | 36.45 | 26.98 | 28.11 | 18.84 | 12.62 | 9.2 | 7.04 | 5.66 | 55 | -349 | 31 | 12:09
C | Comment | at | -46689 | ft | Time: | 12:10 | :STA: | 2+10 | 5S
D | -46838 | 1 | 34693 | 47.91 | 36.29 | 36.75 | 24.12 | 15.57 | 10.41 | 7.47 | 5.77 | 55 | -520 | 32 | 12:11
D | -46838 | 2 | 12113 | 13.01 | 9.48 | 9.66 | 6.13 | 4 | 2.86 | 2.23 | 1.87 | 55 | -520 | 32 | 12:11
D | -46838 | 3 | 12204 | 12.29 | 9.01 | 9.16 | 5.9 | 3.93 | 2.84 | 2.23 | 1.88 | 55 | -520 | 32 | 12:11
D | -46838 | 4 | 12206 | 12.05 | 8.87 | 9.01 | 5.85 | 3.92 | 2.85 | 2.25 | 1.9 | 55 | -520 | 32 | 12:12
D | -46838 | 5 | 12244 | 11.92 | 8.8 | 8.95 | 5.83 | 3.92 | 2.84 | 2.25 | 1.89 | 55 | -520 | 32 | 12:12
D | -46838 | 6 | 24041 | 25.45 | 18.94 | 19.4 | 12.67 | 8.38 | 6.01 | 4.63 | 3.79 | 55 | -520 | 32 | 12:12
D | -46838 | 7 | 24103 | 25.07 | 18.67 | 19.14 | 12.56 | 8.45 | 6.06 | 4.68 | 3.85 | 55 | -520 | 32 | 12:12
D | -46838 | 8 | 24078 | 24.74 | 18.45 | 18.89 | 12.43 | 8.41 | 6.02 | 4.65 | 3.83 | 55 | -520 | 32 | 12:12
D | -46838 | 9 | 24100 | 24.6 | 18.39 | 18.84 | 12.44 | 8.42 | 6.05 | 4.67 | 3.85 | 55 | -520 | 32 | 12:12
D | -46838 | 10 | 35681 | 37.2 | 27.93 | 28.64 | 19.09 | 12.88 | 9.18 | 7.01 | 5.7 | 55 | -520 | 32 | 12:12
D | -46838 | 11 | 35642 | 36.85 | 27.59 | 28.37 | 18.95 | 12.79 | 9.16 | 7.03 | 5.71 | 55 | -520 | 32 | 12:13
D | -46838 | 12 | 35616 | 36.45 | 27.36 | 28.12 | 18.82 | 12.76 | 9.18 | 7.03 | 5.74 | 55 | -520 | 32 | 12:13
D | -46838 | 13 | 35687 | 36.27 | 27.2 | 28.04 | 18.79 | 12.78 | 9.19 | 7.03 | 5.74 | 55 | -520 | 32 | 12:13
C | Comment | at | -46838 | ft | Time: | 12:14 | :STA: | 1+95 | 5S
D | -47293 | 1 | 34552 | 51.76 | 38.62 | 40.19 | 26.06 | 16.55 | 10.8 | 7.52 | 5.76 | 55 | -878 | 33 | 12:16
D | -47293 | 2 | 12136 | 13.98 | 10.02 | 10.49 | 6.56 | 4.18 | 2.9 | 2.22 | 1.87 | 55 | -878 | 33 | 12:16
D | -47293 | 3 | 12197 | 13.06 | 9.39 | 9.79 | 6.22 | 4.04 | 2.85 | 2.22 | 1.86 | 55 | -878 | 33 | 12:16
D | -47293 | 4 | 12220 | 12.76 | 9.26 | 9.58 | 6.15 | 4.04 | 2.87 | 2.22 | 1.87 | 55 | -878 | 33 | 12:16
D | -47293 | 5 | 12202 | 12.6 | 9.15 | 9.5 | 6.11 | 4.02 | 2.86 | 2.21 | 1.86 | 55 | -878 | 33 | 12:16
D | -47293 | 6 | 23935 | 27.09 | 19.94 | 20.79 | 13.43 | 8.72 | 6.11 | 4.6 | 3.78 | 55 | -878 | 33 | 12:16
D | -47293 | 7 | 24011 | 26.63 | 19.61 | 20.45 | 13.26 | 8.76 | 6.13 | 4.64 | 3.81 | 55 | -878 | 33 | 12:16
D | -47293 | 8 | 23997 | 26.28 | 19.34 | 20.23 | 13.18 | 8.76 | 6.13 | 4.65 | 3.79 | 55 | -878 | 33 | 12:17
D | -47293 | 9 | 24021 | 26.05 | 19.23 | 20.12 | 13.12 | 8.67 | 6.12 | 4.63 | 3.8 | 55 | -878 | 33 | 12:17
D | -47293 | 10 | 35500 | 39.75 | 29.36 | 30.77 | 20.31 | 13.46 | 9.38 | 7.04 | 5.71 | 55 | -878 | 33 | 12:17
D | -47293 | 11 | 35496 | 39.27 | 28.97 | 30.45 | 20.1 | 13.34 | 9.36 | 7.02 | 5.71 | 55 | -878 | 33 | 12:17
D | -47293 | 12 | 35506 | 38.88 | 28.69 | 30.21 | 20 | 13.33 | 9.35 | 7.03 | 5.72 | 55 | -878 | 33 | 12:17
D | -47293 | 13 | 35467 | 38.64 | 28.52 | 30.11 | 19.97 | 13.3 | 9.35 | 7.04 | 5.71 | 55 | -878 | 33 | 12:18
C | Comment | at | -47293 | ft | Time: | 12:19 | :STA: | 1+50 | 5S
D | -47444 | 1 | 34325 | 54.67 | 39.69 | 41.03 | 26.23 | 16.45 | 10.84 | 7.66 | 5.9 | 55 | -568 | 34 | 12:20
D | -47444 | 2 | 12069 | 14.7 | 10.29 | 10.65 | 6.56 | 4.17 | 2.94 | 2.28 | 1.91 | 55 | -568 | 34 | 12:20
D | -47444 | 3 | 12137 | 13.78 | 9.65 | 10.02 | 6.25 | 4.07 | 2.92 | 2.28 | 1.92 | 55 | -568 | 34 | 12:20
D | -47444 | 4 | 12194 | 13.46 | 9.48 | 9.82 | 6.19 | 4.05 | 2.92 | 2.29 | 1.93 | 55 | -568 | 34 | 12:20
D | -47444 | 5 | 12191 | 13.27 | 9.37 | 9.7 | 6.15 | 4.04 | 2.91 | 2.28 | 1.91 | 55 | -568 | 34 | 12:20
D | -47444 | 6 | 23896 | 28.59 | 20.44 | 21.22 | 13.55 | 8.8 | 6.22 | 4.74 | 3.88 | 55 | -568 | 34 | 12:20
D | -47444 | 7 | 23905 | 27.94 | 19.98 | 20.8 | 13.3 | 8.68 | 6.21 | 4.75 | 3.9 | 55 | -568 | 34 | 12:21
D | -47444 | 8 | 23942 | 27.65 | 19.83 | 20.61 | 13.25 | 8.66 | 6.21 | 4.76 | 3.91 | 55 | -568 | 34 | 12:21
D | -47444 | 9 | 24016 | 27.49 | 19.75 | 20.54 | 13.23 | 8.69 | 6.23 | 4.79 | 3.92 | 55 | -568 | 34 | 12:21
D | -47444 | 10 | 35310 | 41.61 | 29.98 | 31.24 | 20.37 | 13.39 | 9.49 | 7.17 | 5.81 | 55 | -568 | 34 | 12:21
D | -47444 | 11 | 35332 | 41.28 | 29.78 | 31.08 | 20.3 | 13.41 | 9.51 | 7.22 | 5.86 | 55 | -568 | 34 | 12:21
D | -47444 | 12 | 35299 | 40.82 | 29.49 | 30.75 | 20.11 | 13.36 | 9.49 | 7.2 | 5.85 | 55 | -568 | 34 | 12:22
D | -47444 | 13 | 35360 | 40.62 | 29.37 | 30.65 | 20.09 | 13.35 | 9.52 | 7.22 | 5.87 | 55 | -568 | 34 | 12:22
C | Comment | at | -47441 | ft | Time: | 12:23 | :STA: | 1+35 | 5S
D | -47896 | 1 | 35942 | 22.51 | 18.31 | 18.7 | 14.32 | 10.62 | 8.23 | 6.38 | 5.13 | 55 | -783 | 35 | 12:24
D | -47896 | 2 | 12435 | 6.88 | 5.54 | 5.65 | 4.31 | 3.29 | 2.57 | 2.06 | 1.76 | 55 | -783 | 35 | 12:24
D | -47896 | 3 | 12477 | 6.74 | 5.45 | 5.55 | 4.24 | 3.25 | 2.56 | 2.06 | 1.75 | 55 | -783 | 35 | 12:24
D | -47896 | 4 | 12486 | 6.67 | 5.41 | 5.53 | 4.22 | 3.23 | 2.56 | 2.05 | 1.74 | 55 | -783 | 35 | 12:25
D | -47896 | 5 | 12478 | 6.65 | 5.41 | 5.51 | 4.24 | 3.25 | 2.55 | 2.05 | 1.75 | 55 | -783 | 35 | 12:25
D | -47896 | 6 | 24559 | 13.62 | 11.07 | 11.34 | 8.63 | 6.56 | 5.17 | 4.13 | 3.44 | 55 | -783 | 35 | 12:25
D | -47896 | 7 | 24571 | 13.5 | 11 | 11.23 | 8.58 | 6.52 | 5.17 | 4.14 | 3.45 | 55 | -783 | 35 | 12:25
D | -47896 | 8 | 24626 | 13.48 | 10.99 | 11.21 | 8.58 | 6.54 | 5.18 | 4.14 | 3.47 | 55 | -783 | 35 | 12:25
D | -47896 | 9 | 24562 | 13.43 | 10.96 | 11.2 | 8.57 | 6.53 | 5.18 | 4.14 | 3.46 | 55 | -783 | 35 | 12:25
D | -47896 | 10 | 36533 | 20.24 | 16.41 | 16.86 | 12.96 | 9.79 | 7.75 | 6.15 | 5.06 | 55 | -783 | 35 | 12:25
D | -47896 | 11 | 36420 | 19.92 | 16.14 | 16.61 | 12.76 | 9.65 | 7.68 | 6.12 | 5.05 | 55 | -783 | 35 | 12:26
D | -47896 | 12 | 36317 | 19.83 | 16.05 | 16.52 | 12.71 | 9.64 | 7.68 | 6.12 | 5.06 | 55 | -783 | 35 | 12:26
D | -47896 | 13 | 36411 | 19.76 | 16 | 16.49 | 12.69 | 9.62 | 7.68 | 6.11 | 5.06 | 55 | -783 | 35 | 12:26
C | Comment | at | -47896 | ft | Time: | 12:27 | :STA: | 0+90 | 5S
D | -48049 | 1 | 35980 | 23.87 | 19.19 | 19.64 | 14.75 | 10.94 | 8.3 | 6.37 | 5.14 | 55 | -800 | 36 | 12:28
D | -48049 | 2 | 12329 | 7.18 | 5.68 | 5.77 | 4.35 | 3.29 | 2.56 | 2.04 | 1.74 | 55 | -800 | 36 | 12:28
D | -48049 | 3 | 12401 | 7.01 | 5.58 | 5.71 | 4.3 | 3.27 | 2.55 | 2.06 | 1.72 | 55 | -800 | 36 | 12:28
D | -48049 | 4 | 12424 | 6.99 | 5.56 | 5.66 | 4.29 | 3.26 | 2.56 | 2.04 | 1.74 | 55 | -800 | 36 | 12:28
D | -48049 | 5 | 12429 | 6.99 | 5.57 | 5.7 | 4.31 | 3.28 | 2.58 | 2.07 | 1.74 | 55 | -800 | 36 | 12:28
D | -48049 | 6 | 24551 | 14.32 | 11.47 | 11.81 | 8.85 | 6.68 | 5.21 | 4.15 | 3.45 | 55 | -800 | 36 | 12:28
D | -48049 | 7 | 24496 | 14.16 | 11.33 | 11.66 | 8.75 | 6.64 | 5.21 | 4.13 | 3.46 | 55 | -800 | 36 | 12:29
D | -48049 | 8 | 24559 | 14.13 | 11.34 | 11.65 | 8.76 | 6.66 | 5.23 | 4.16 | 3.46 | 55 | -800 | 36 | 12:29
D | -48049 | 9 | 24537 | 14.1 | 11.32 | 11.63 | 8.73 | 6.65 | 5.22 | 4.16 | 3.47 | 55 | -800 | 36 | 12:29
D | -48049 | 10 | 36478 | 21.22 | 17.02 | 17.47 | 13.25 | 10.01 | 7.8 | 6.15 | 5.06 | 55 | -800 | 36 | 12:29
D | -48049 | 11 | 36442 | 20.94 | 16.81 | 17.22 | 13.05 | 9.84 | 7.74 | 6.13 | 5.07 | 55 | -800 | 36 | 12:29
D | -48049 | 12 | 36550 | 20.88 | 16.75 | 17.25 | 13.08 | 9.86 | 7.77 | 6.16 | 5.1 | 55 | -800 | 36 | 12:30
D | -48049 | 13 | 36456 | 20.76 | 16.64 | 17.15 | 13 | 9.8 | 7.74 | 6.14 | 5.08 | 55 | -800 | 36 | 12:30
C | Comment | at | -48049 | ft | Time: | 12:31 | :STA: | 0+75 | 5S
D | -48502 | 1 | 35952 | 23.17 | 18.88 | 19.26 | 14.73 | 11.03 | 8.39 | 6.41 | 5.15 | 55 | -787 | 37 | 12:32
D | -48502 | 2 | 12457 | 7.07 | 5.68 | 5.78 | 4.41 | 3.34 | 2.59 | 2.05 | 1.74 | 55 | -787 | 37 | 12:33
D | -48502 | 3 | 12428 | 6.88 | 5.52 | 5.64 | 4.33 | 3.31 | 2.6 | 2.05 | 1.74 | 55 | -787 | 37 | 12:33
D | -48502 | 4 | 12444 | 6.83 | 5.5 | 5.63 | 4.32 | 3.29 | 2.58 | 2.05 | 1.73 | 55 | -787 | 37 | 12:33
D | -48502 | 5 | 12478 | 6.8 | 5.47 | 5.6 | 4.31 | 3.3 | 2.58 | 2.05 | 1.74 | 55 | -787 | 37 | 12:33
D | -48502 | 6 | 24517 | 13.94 | 11.25 | 11.58 | 8.81 | 6.66 | 5.2 | 4.09 | 3.4 | 55 | -787 | 37 | 12:33
D | -48502 | 7 | 24498 | 13.81 | 11.15 | 11.47 | 8.75 | 6.64 | 5.19 | 4.08 | 3.4 | 55 | -787 | 37 | 12:33
D | -48502 | 8 | 24545 | 13.77 | 11.1 | 11.45 | 8.74 | 6.63 | 5.21 | 4.11 | 3.42 | 55 | -787 | 37 | 12:33
D | -48502 | 9 | 24539 | 13.72 | 11.09 | 11.41 | 8.72 | 6.63 | 5.2 | 4.09 | 3.41 | 55 | -787 | 37 | 12:33
D | -48502 | 10 | 36524 | 20.71 | 16.8 | 17.23 | 13.26 | 9.99 | 7.82 | 6.14 | 5.02 | 55 | -787 | 37 | 12:34
D | -48502 | 11 | 36413 | 20.44 | 16.5 | 16.99 | 13.08 | 9.88 | 7.76 | 6.1 | 5.01 | 55 | -787 | 37 | 12:34
D | -48502 | 12 | 36360 | 20.28 | 16.36 | 16.86 | 12.98 | 9.82 | 7.74 | 6.09 | 4.99 | 55 | -787 | 37 | 12:34
D | -48502 | 13 | 36288 | 20.17 | 16.29 | 16.79 | 12.93 | 9.81 | 7.72 | 6.07 | 4.99 | 55 | -787 | 37 | 12:34
C | Comment | at | -48502 | ft | Time: | 12:35 | :STA: | 0+30 | 5S
D | -48653 | 1 | 35995 | 23.59 | 19.12 | 19.54 | 14.69 | 10.81 | 8.2 | 6.33 | 5.04 | 55 | -836 | 38 | 12:36
D | -48653 | 2 | 12411 | 7.24 | 5.79 | 5.87 | 4.44 | 3.3 | 2.59 | 2.09 | 1.72 | 55 | -836 | 38 | 12:36
D | -48653 | 3 | 12468 | 7.08 | 5.69 | 5.79 | 4.38 | 3.3 | 2.59 | 2.08 | 1.73 | 55 | -836 | 38 | 12:36
D | -48653 | 4 | 12475 | 7.02 | 5.65 | 5.74 | 4.36 | 3.29 | 2.6 | 2.08 | 1.74 | 55 | -836 | 38 | 12:37
D | -48653 | 5 | 12516 | 7 | 5.65 | 5.73 | 4.36 | 3.3 | 2.59 | 2.08 | 1.73 | 55 | -836 | 38 | 12:37
D | -48653 | 6 | 24446 | 14.28 | 11.55 | 11.79 | 8.86 | 6.63 | 5.2 | 4.12 | 3.4 | 55 | -836 | 38 | 12:37
D | -48653 | 7 | 24521 | 14.22 | 11.46 | 11.73 | 8.84 | 6.66 | 5.21 | 4.14 | 3.4 | 55 | -836 | 38 | 12:37
D | -48653 | 8 | 24440 | 14.11 | 11.34 | 11.65 | 8.78 | 6.62 | 5.19 | 4.12 | 3.4 | 55 | -836 | 38 | 12:37
D | -48653 | 9 | 24524 | 14.12 | 11.37 | 11.65 | 8.79 | 6.62 | 5.2 | 4.14 | 3.4 | 55 | -836 | 38 | 12:37
D | -48653 | 10 | 36490 | 21.21 | 17.12 | 17.52 | 13.35 | 9.94 | 7.78 | 6.16 | 4.99 | 55 | -836 | 38 | 12:38
D | -48653 | 11 | 36475 | 21.01 | 16.9 | 17.36 | 13.21 | 9.88 | 7.76 | 6.15 | 5.01 | 55 | -836 | 38 | 12:38
D | -48653 | 12 | 36383 | 20.87 | 16.8 | 17.26 | 13.14 | 9.85 | 7.76 | 6.16 | 5.01 | 55 | -836 | 38 | 12:38
D | -48653 | 13 | 36433 | 20.83 | 16.77 | 17.26 | 13.13 | 9.84 | 7.77 | 6.16 | 5.01 | 55 | -836 | 38 | 12:38
C | Comment | at | -48653 | ft | Time: | 12:39 | :STA: | 0+15 | 5S