## HWD Form - LFS1N
ASTM D4694 - Heavy Weight Deflectometer (HWD)
Project: TO5 CC9 |  |  | Plate Radius (in): 5.91
Date: 04/22/2021 |  |  | Number of Sensors: 8
Technician: Henry Fermin |  |  | Radial Offset of Sensors (in): 0, -12, 12, 24, 36, 48, 60, 72
Layer Material: P-401 |  |  | Ground Temperature (°F): 49-53
Test Item: LFS1N |  |  | Ambient Temperature (°F): 47-53
Test Results
Location | Drop | Load, lbf | D0, mils | D1, mils | D2, mils | D3, mils | D4, mils | D5, mils | D6, mils | D7, mils
|  |  | 0 | -12 | 12 | 24 | 36 | 48 | 60 | 72
LFS1N (Sta. 0+15; Offset -5') | 1 | 36320 | 17.26 | 14.36 | 14.78 | 11.79 | 9.32 | 7.45 | 5.95 | 4.83
| 2 | 12485 | 5.62 | 4.66 | 4.76 | 3.83 | 3.06 | 2.46 | 2.02 | 1.68
| 3 | 12505 | 5.53 | 4.59 | 4.68 | 3.77 | 3.03 | 2.43 | 1.99 | 1.66
| 4 | 12481 | 5.52 | 4.58 | 4.69 | 3.78 | 3.04 | 2.44 | 2 | 1.68
| 5 | 12514 | 5.48 | 4.56 | 4.68 | 3.77 | 3.02 | 2.44 | 1.99 | 1.67
| 6 | 24898 | 11.07 | 9.32 | 9.58 | 7.6 | 6.08 | 4.89 | 3.99 | 3.28
| 7 | 24866 | 11.03 | 9.29 | 9.59 | 7.58 | 6.08 | 4.91 | 4 | 3.31
| 8 | 24883 | 11.03 | 9.27 | 9.55 | 7.58 | 6.08 | 4.92 | 4.01 | 3.31
| 9 | 24929 | 10.97 | 9.27 | 9.53 | 7.59 | 6.07 | 4.9 | 4.01 | 3.3
| 10 | 36825 | 16.38 | 13.64 | 14.05 | 11.29 | 8.96 | 7.26 | 5.87 | 4.83
| 11 | 36756 | 16.22 | 13.5 | 13.9 | 11.15 | 8.89 | 7.21 | 5.85 | 4.81
| 12 | 36781 | 16.15 | 13.47 | 13.9 | 11.14 | 8.86 | 7.19 | 5.84 | 4.8
| 13 | 36677 | 16.1 | 13.41 | 13.84 | 11.11 | 8.85 | 7.19 | 5.84 | 4.81
LFS1N (Sta. 0+15; Offset -15') | 1 | 36326 | 20.44 | 16.78 | 17.25 | 13.63 | 10.52 | 8.29 | 6.49 | 5.16
| 2 | 12524 | 6.7 | 5.5 | 5.64 | 4.45 | 3.47 | 2.75 | 2.2 | 1.79
| 3 | 12494 | 6.63 | 5.42 | 5.57 | 4.4 | 3.44 | 2.73 | 2.19 | 1.78
| 4 | 12522 | 6.57 | 5.39 | 5.53 | 4.38 | 3.44 | 2.72 | 2.18 | 1.78
| 5 | 12514 | 6.54 | 5.36 | 5.5 | 4.36 | 3.44 | 2.7 | 2.17 | 1.77
| 6 | 24746 | 13.09 | 10.85 | 11.17 | 8.78 | 6.87 | 5.46 | 4.35 | 3.51
| 7 | 24836 | 13.06 | 10.86 | 11.19 | 8.78 | 6.87 | 5.47 | 4.37 | 3.54
| 8 | 24852 | 13.01 | 10.81 | 11.16 | 8.77 | 6.86 | 5.47 | 4.36 | 3.53
| 9 | 24747 | 12.98 | 10.79 | 11.1 | 8.74 | 6.84 | 5.46 | 4.35 | 3.53
| 10 | 36604 | 19.15 | 15.75 | 16.24 | 12.88 | 10.07 | 8.06 | 6.42 | 5.18
| 11 | 36638 | 19.11 | 15.72 | 16.25 | 12.88 | 10.1 | 8.09 | 6.45 | 5.23
| 12 | 36690 | 19.1 | 15.72 | 16.26 | 12.88 | 10.12 | 8.08 | 6.45 | 5.22
| 13 | 36644 | 19.06 | 15.72 | 16.25 | 12.87 | 10.07 | 8.1 | 6.46 | 5.22
LFS1N (Sta. 0+15; Offset -25') | 1 | 36226 | 18.25 | 15.27 | 15.65 | 12.73 | 10.16 | 8.22 | 6.49 | 5.25
| 2 | 12655 | 5.82 | 4.82 | 4.89 | 4 | 3.22 | 2.61 | 2.09 | 1.74
| 3 | 12621 | 5.72 | 4.76 | 4.83 | 3.95 | 3.21 | 2.6 | 2.09 | 1.74
| 4 | 12637 | 5.67 | 4.7 | 4.8 | 3.92 | 3.17 | 2.6 | 2.08 | 1.74
| 5 | 12609 | 5.63 | 4.68 | 4.76 | 3.9 | 3.16 | 2.57 | 2.06 | 1.73
| 6 | 24751 | 11.37 | 9.52 | 9.79 | 7.9 | 6.36 | 5.2 | 4.18 | 3.45
| 7 | 24880 | 11.39 | 9.52 | 9.79 | 7.89 | 6.36 | 5.21 | 4.19 | 3.47
| 8 | 24905 | 11.37 | 9.51 | 9.79 | 7.89 | 6.35 | 5.21 | 4.2 | 3.47
| 9 | 24815 | 11.37 | 9.49 | 9.76 | 7.89 | 6.35 | 5.21 | 4.21 | 3.48
| 10 | 36762 | 16.89 | 14.15 | 14.5 | 11.8 | 9.44 | 7.77 | 6.25 | 5.13
| 11 | 36715 | 16.72 | 13.94 | 14.39 | 11.67 | 9.34 | 7.69 | 6.2 | 5.11
| 12 | 36724 | 16.67 | 13.9 | 14.34 | 11.66 | 9.33 | 7.69 | 6.18 | 5.1
| 13 | 36737 | 16.66 | 13.89 | 14.32 | 11.65 | 9.32 | 7.7 | 6.2 | 5.12
Comments: Results are supposed to be reviewed by GDIT engineer.
Test Performed By: | Henry Fermin |  |  | Reviewed By:
Date: 04/22/2021 |  |  |  | Date:
Test Results
Location | Drop | Load, lbf | D0, mils | D1, mils | D2, mils | D3, mils | D4, mils | D5, mils | D6, mils | D7, mils
|  |  | 0 | -12 | 12 | 24 | 36 | 48 | 60 | 72
LFS1N (Sta. 0+30; Offset -5') | 1 | 36498 | 17.32 | 14.45 | 14.72 | 11.78 | 9.19 | 7.42 | 5.9 | 4.83
| 2 | 12438 | 5.61 | 4.63 | 4.76 | 3.8 | 3.02 | 2.45 | 2 | 1.68
| 3 | 12482 | 5.52 | 4.57 | 4.66 | 3.76 | 2.99 | 2.44 | 1.98 | 1.66
| 4 | 12459 | 5.49 | 4.56 | 4.68 | 3.76 | 2.98 | 2.44 | 2 | 1.66
| 5 | 12477 | 5.53 | 4.56 | 4.67 | 3.77 | 2.99 | 2.45 | 2 | 1.68
| 6 | 24839 | 11.1 | 9.31 | 9.51 | 7.57 | 6.01 | 4.89 | 3.97 | 3.3
| 7 | 24883 | 11.06 | 9.27 | 9.48 | 7.56 | 6.04 | 4.9 | 3.97 | 3.31
| 8 | 24919 | 11.07 | 9.31 | 9.52 | 7.58 | 6.05 | 4.92 | 3.99 | 3.31
| 9 | 24888 | 11.05 | 9.28 | 9.49 | 7.58 | 6.05 | 4.92 | 3.98 | 3.32
| 10 | 36910 | 16.44 | 13.72 | 14.07 | 11.3 | 8.91 | 7.29 | 5.87 | 4.85
| 11 | 36750 | 16.29 | 13.54 | 13.92 | 11.19 | 8.84 | 7.25 | 5.85 | 4.84
| 12 | 36799 | 16.22 | 13.51 | 13.87 | 11.14 | 8.81 | 7.24 | 5.85 | 4.84
| 13 | 36813 | 16.21 | 13.5 | 13.87 | 11.17 | 8.85 | 7.26 | 5.86 | 4.85
LFS1N (Sta. 0+30; Offset -15') | 1 | 36147 | 20.49 | 16.99 | 17.37 | 13.72 | 10.67 | 8.38 | 6.6 | 5.3
| 2 | 12488 | 6.67 | 5.51 | 5.61 | 4.43 | 3.48 | 2.73 | 2.19 | 1.81
| 3 | 12544 | 6.62 | 5.45 | 5.55 | 4.42 | 3.44 | 2.72 | 2.18 | 1.82
| 4 | 12587 | 6.59 | 5.44 | 5.53 | 4.41 | 3.44 | 2.72 | 2.21 | 1.81
| 5 | 12534 | 6.54 | 5.41 | 5.51 | 4.39 | 3.42 | 2.71 | 2.18 | 1.81
| 6 | 24683 | 13.17 | 10.97 | 11.22 | 8.85 | 6.9 | 5.47 | 4.4 | 3.61
| 7 | 24786 | 13.12 | 10.96 | 11.23 | 8.85 | 6.92 | 5.5 | 4.41 | 3.64
| 8 | 24840 | 13.1 | 10.99 | 11.26 | 8.87 | 6.94 | 5.52 | 4.44 | 3.65
| 9 | 24833 | 13.09 | 10.97 | 11.27 | 8.88 | 6.94 | 5.53 | 4.43 | 3.64
| 10 | 36598 | 19.25 | 15.96 | 16.4 | 13.01 | 10.15 | 8.14 | 6.53 | 5.32
| 11 | 36652 | 19.22 | 15.93 | 16.37 | 13.01 | 10.16 | 8.15 | 6.54 | 5.34
| 12 | 36720 | 19.22 | 15.94 | 16.41 | 13.01 | 10.18 | 8.17 | 6.55 | 5.37
| 13 | 36616 | 19.1 | 15.86 | 16.31 | 12.97 | 10.18 | 8.14 | 6.55 | 5.34
LFS1N (Sta. 0+30; Offset -25') | 1 | 36339 | 19.28 | 16.18 | 16.39 | 13.11 | 10.29 | 8.24 | 6.58 | 5.3
| 2 | 12478 | 6.04 | 4.99 | 5.1 | 4.05 | 3.23 | 2.6 | 2.11 | 1.75
| 3 | 12547 | 5.98 | 4.96 | 5.06 | 4.04 | 3.23 | 2.6 | 2.11 | 1.76
| 4 | 12593 | 5.97 | 4.96 | 5.06 | 4.03 | 3.23 | 2.6 | 2.12 | 1.76
| 5 | 12576 | 5.94 | 4.93 | 5.01 | 4.01 | 3.22 | 2.59 | 2.11 | 1.76
| 6 | 24811 | 12.05 | 10.11 | 10.31 | 8.17 | 6.49 | 5.26 | 4.29 | 3.54
| 7 | 24784 | 11.95 | 10.03 | 10.21 | 8.1 | 6.45 | 5.23 | 4.28 | 3.53
| 8 | 24800 | 11.95 | 10.02 | 10.22 | 8.11 | 6.47 | 5.25 | 4.28 | 3.54
| 9 | 24845 | 11.92 | 10.02 | 10.24 | 8.11 | 6.47 | 5.26 | 4.28 | 3.54
| 10 | 36798 | 17.83 | 14.88 | 15.17 | 12.16 | 9.63 | 7.83 | 6.33 | 5.21
| 11 | 36736 | 17.65 | 14.73 | 15.03 | 12.04 | 9.58 | 7.81 | 6.33 | 5.23
| 12 | 36841 | 17.58 | 14.68 | 14.99 | 12.01 | 9.54 | 7.77 | 6.32 | 5.2
| 13 | 36742 | 17.55 | 14.61 | 14.94 | 11.97 | 9.52 | 7.76 | 6.32 | 5.21
Comments: Results are supposed to be reviewed by GDIT engineer.
Test Performed By: | Henry Fermin |  |  | Reviewed By:
Date: 04/22/2021 |  |  |  | Date:
Note on A9: Christopher Tomlinson: P-152, P-154, P-209, P-306, P-307, P-401, P-403, P-501

## HWD Form - LFS1S
ASTM D4694 - Heavy Weight Deflectometer (HWD)
Project: TO5 CC9 |  |  | Plate Radius (in): 5.91
Date: 04/22/2021 |  |  | Number of Sensors: 8
Technician: Henry Fermin |  |  | Radial Offset of Sensors (in): 0, -12, 12, 24, 36, 48, 60, 72
Layer Material: P-401 |  |  | Ground Temperature (°F): 49-53
Test Item: LFS1S |  |  | Ambient Temperature (°F): 47-53
Test Results
Location | Drop | Load, lbf | D0, mils | D1, mils | D2, mils | D3, mils | D4, mils | D5, mils | D6, mils | D7, mils
|  |  | 0 | -12 | 12 | 24 | 36 | 48 | 60 | 72
LFS1S (Sta. 0+15; Offset +5') | 1 | 36051 | 22.79 | 18.46 | 18.87 | 14.24 | 10.59 | 8.03 | 6.19 | 5.02
| 2 | 12398 | 7.11 | 5.67 | 5.8 | 4.39 | 3.31 | 2.56 | 2.06 | 1.72
| 3 | 12423 | 6.94 | 5.57 | 5.69 | 4.33 | 3.3 | 2.55 | 2.06 | 1.72
| 4 | 12437 | 6.91 | 5.54 | 5.68 | 4.3 | 3.28 | 2.54 | 2.04 | 1.72
| 5 | 12435 | 6.84 | 5.5 | 5.6 | 4.28 | 3.26 | 2.53 | 2.03 | 1.71
| 6 | 24752 | 14.09 | 11.43 | 11.78 | 8.85 | 6.68 | 5.21 | 4.13 | 3.41
| 7 | 24660 | 14.02 | 11.35 | 11.72 | 8.79 | 6.63 | 5.22 | 4.13 | 3.43
| 8 | 24697 | 13.98 | 11.33 | 11.7 | 8.78 | 6.64 | 5.22 | 4.14 | 3.43
| 9 | 24729 | 13.93 | 11.31 | 11.68 | 8.79 | 6.67 | 5.2 | 4.14 | 3.43
| 10 | 36580 | 20.87 | 16.89 | 17.38 | 13.18 | 9.97 | 7.72 | 6.1 | 5.02
| 11 | 36565 | 20.63 | 16.67 | 17.22 | 13.06 | 9.91 | 7.7 | 6.12 | 5.05
| 12 | 36626 | 20.58 | 16.65 | 17.18 | 13.05 | 9.92 | 7.73 | 6.13 | 5.07
| 13 | 36492 | 20.48 | 16.56 | 17.11 | 12.99 | 9.87 | 7.69 | 6.12 | 5.06
LFS1S (Sta. 0+15; Offset +15') | 1 | 35802 | 27.12 | 21.76 | 22.35 | 16.61 | 12.02 | 8.92 | 6.77 | 5.35
| 2 | 12281 | 8.43 | 6.75 | 6.89 | 5.13 | 3.75 | 2.85 | 2.21 | 1.81
| 3 | 12340 | 8.31 | 6.63 | 6.75 | 5.06 | 3.7 | 2.83 | 2.21 | 1.83
| 4 | 12330 | 8.2 | 6.57 | 6.73 | 5.01 | 3.68 | 2.82 | 2.2 | 1.83
| 5 | 12327 | 8.17 | 6.54 | 6.69 | 5.01 | 3.66 | 2.82 | 2.21 | 1.83
| 6 | 24523 | 16.69 | 13.52 | 13.88 | 10.3 | 7.54 | 5.79 | 4.48 | 3.65
| 7 | 24617 | 16.62 | 13.46 | 13.84 | 10.27 | 7.54 | 5.78 | 4.49 | 3.66
| 8 | 24584 | 16.52 | 13.4 | 13.77 | 10.24 | 7.55 | 5.77 | 4.49 | 3.66
| 9 | 24562 | 16.45 | 13.37 | 13.75 | 10.22 | 7.52 | 5.76 | 4.47 | 3.66
| 10 | 36223 | 24.49 | 19.79 | 20.35 | 15.27 | 11.2 | 8.57 | 6.68 | 5.38
| 11 | 36141 | 24.42 | 19.75 | 20.31 | 15.25 | 11.23 | 8.61 | 6.71 | 5.43
| 12 | 36177 | 24.27 | 19.63 | 20.23 | 15.2 | 11.18 | 8.58 | 6.69 | 5.4
| 13 | 36234 | 24.29 | 19.63 | 20.27 | 15.22 | 11.22 | 8.61 | 6.72 | 5.42
LFS1S (Sta. 0+15; Offset +25') | 1 | 36043 | 23.21 | 18.76 | 19.17 | 14.51 | 10.96 | 8.27 | 6.36 | 5.08
| 2 | 12429 | 7.2 | 5.68 | 5.82 | 4.42 | 3.37 | 2.59 | 2.06 | 1.7
| 3 | 12407 | 7 | 5.55 | 5.65 | 4.32 | 3.3 | 2.56 | 2.05 | 1.69
| 4 | 12433 | 6.98 | 5.57 | 5.69 | 4.33 | 3.33 | 2.57 | 2.06 | 1.71
| 5 | 12378 | 6.91 | 5.52 | 5.6 | 4.29 | 3.31 | 2.56 | 2.04 | 1.7
| 6 | 24633 | 14.15 | 11.47 | 11.72 | 8.83 | 6.78 | 5.27 | 4.14 | 3.42
| 7 | 24791 | 14.08 | 11.35 | 11.66 | 8.8 | 6.75 | 5.26 | 4.16 | 3.42
| 8 | 24734 | 14.06 | 11.33 | 11.65 | 8.8 | 6.75 | 5.26 | 4.17 | 3.44
| 9 | 24745 | 14 | 11.33 | 11.59 | 8.78 | 6.72 | 5.27 | 4.16 | 3.44
| 10 | 36537 | 20.95 | 16.94 | 17.3 | 13.23 | 10.09 | 7.83 | 6.16 | 5.01
| 11 | 36527 | 20.73 | 16.71 | 17.1 | 13.07 | 9.98 | 7.79 | 6.14 | 5.01
| 12 | 36513 | 20.64 | 16.63 | 17.04 | 13.04 | 9.94 | 7.8 | 6.16 | 5.02
| 13 | 36401 | 20.54 | 16.54 | 16.93 | 13 | 9.93 | 7.79 | 6.16 | 5.02
Comments: Results are supposed to be reviewed by GDIT engineer.
Test Performed By: | Henry Fermin |  |  | Reviewed By:
Date: 04/22/2021 |  |  |  | Date:
Test Results
Location | Drop | Load, lbf | D0, mils | D1, mils | D2, mils | D3, mils | D4, mils | D5, mils | D6, mils | D7, mils
|  |  | 0 | -12 | 12 | 24 | 36 | 48 | 60 | 72
LFS1S (Sta. 0+30; Offset +5') | 1 | 36184 | 22.32 | 18.21 | 18.62 | 14.28 | 10.66 | 8.14 | 6.32 | 5.06
| 2 | 12389 | 6.89 | 5.54 | 5.67 | 4.33 | 3.29 | 2.54 | 2.05 | 1.71
| 3 | 12433 | 6.74 | 5.43 | 5.57 | 4.26 | 3.25 | 2.53 | 2.04 | 1.71
| 4 | 12448 | 6.7 | 5.41 | 5.52 | 4.26 | 3.24 | 2.53 | 2.06 | 1.71
| 5 | 12477 | 6.7 | 5.43 | 5.55 | 4.28 | 3.26 | 2.55 | 2.07 | 1.72
| 6 | 24723 | 13.63 | 11.17 | 11.48 | 8.75 | 6.61 | 5.16 | 4.11 | 3.39
| 7 | 24716 | 13.55 | 11.06 | 11.39 | 8.67 | 6.57 | 5.15 | 4.12 | 3.41
| 8 | 24758 | 13.55 | 11.08 | 11.4 | 8.7 | 6.6 | 5.19 | 4.15 | 3.42
| 9 | 24756 | 13.5 | 11.03 | 11.39 | 8.69 | 6.59 | 5.17 | 4.14 | 3.42
| 10 | 36458 | 20.32 | 16.51 | 16.97 | 13.08 | 9.94 | 7.72 | 6.14 | 5.02
| 11 | 36604 | 20.16 | 16.32 | 16.84 | 12.97 | 9.84 | 7.71 | 6.14 | 5.05
| 12 | 36495 | 20 | 16.22 | 16.74 | 12.9 | 9.83 | 7.69 | 6.13 | 5.02
| 13 | 36515 | 19.93 | 16.16 | 16.73 | 12.9 | 9.81 | 7.7 | 6.14 | 5.04
LFS1S (Sta. 0+30; Offset +15') | 1 | 35806 | 26.73 | 21.51 | 22.28 | 16.59 | 11.98 | 8.9 | 6.73 | 5.35
| 2 | 12358 | 8.43 | 6.72 | 6.94 | 5.14 | 3.76 | 2.84 | 2.2 | 1.8
| 3 | 12342 | 8.23 | 6.56 | 6.72 | 5.04 | 3.71 | 2.81 | 2.19 | 1.8
| 4 | 12355 | 8.13 | 6.51 | 6.7 | 5.01 | 3.69 | 2.81 | 2.18 | 1.8
| 5 | 12381 | 8.08 | 6.47 | 6.63 | 4.98 | 3.68 | 2.79 | 2.18 | 1.8
| 6 | 24532 | 16.57 | 13.41 | 13.86 | 10.31 | 7.56 | 5.75 | 4.45 | 3.64
| 7 | 24562 | 16.45 | 13.34 | 13.74 | 10.23 | 7.52 | 5.72 | 4.43 | 3.63
| 8 | 24536 | 16.36 | 13.27 | 13.71 | 10.22 | 7.52 | 5.72 | 4.45 | 3.63
| 9 | 24526 | 16.24 | 13.23 | 13.66 | 10.19 | 7.5 | 5.73 | 4.44 | 3.64
| 10 | 36168 | 24.19 | 19.56 | 20.18 | 15.19 | 11.19 | 8.52 | 6.6 | 5.36
| 11 | 36312 | 24.21 | 19.5 | 20.19 | 15.23 | 11.17 | 8.56 | 6.63 | 5.4
| 12 | 36155 | 24.04 | 19.39 | 20.05 | 15.15 | 11.13 | 8.54 | 6.62 | 5.39
| 13 | 36242 | 24.06 | 19.43 | 20.1 | 15.2 | 11.16 | 8.57 | 6.64 | 5.4
LFS1S (Sta. 0+30; Offset +25') | 1 | 35951 | 22.13 | 18.09 | 18.45 | 14.18 | 10.67 | 8.15 | 6.29 | 5
| 2 | 12452 | 6.82 | 5.51 | 5.6 | 4.3 | 3.28 | 2.55 | 2.05 | 1.68
| 3 | 12470 | 6.66 | 5.36 | 5.46 | 4.21 | 3.21 | 2.51 | 2.01 | 1.67
| 4 | 12490 | 6.63 | 5.35 | 5.47 | 4.21 | 3.21 | 2.54 | 2.03 | 1.67
| 5 | 12450 | 6.58 | 5.3 | 5.41 | 4.17 | 3.2 | 2.52 | 2.02 | 1.67
| 6 | 24655 | 13.59 | 11.08 | 11.38 | 8.71 | 6.61 | 5.21 | 4.14 | 3.39
| 7 | 24772 | 13.48 | 11.01 | 11.32 | 8.64 | 6.58 | 5.18 | 4.14 | 3.38
| 8 | 24744 | 13.46 | 10.97 | 11.27 | 8.64 | 6.58 | 5.2 | 4.16 | 3.39
| 9 | 24663 | 13.36 | 10.92 | 11.18 | 8.6 | 6.56 | 5.19 | 4.14 | 3.37
| 10 | 36581 | 20.1 | 16.38 | 16.78 | 12.97 | 9.82 | 7.73 | 6.1 | 4.96
| 11 | 36542 | 19.9 | 16.17 | 16.57 | 12.82 | 9.72 | 7.68 | 6.1 | 4.95
| 12 | 36545 | 19.83 | 16.11 | 16.53 | 12.79 | 9.73 | 7.69 | 6.09 | 4.95
| 13 | 36654 | 19.84 | 16.11 | 16.54 | 12.82 | 9.74 | 7.72 | 6.14 | 4.97
Comments: Results are supposed to be reviewed by GDIT engineer.
Test Performed By: | Henry Fermin |  |  | Reviewed By:
Date: 04/22/2021 |  |  |  | Date:
Note on A9: Christopher Tomlinson: P-152, P-154, P-209, P-306, P-307, P-401, P-403, P-501

## HWD Form - LFS2N
ASTM D4694 - Heavy Weight Deflectometer (HWD)
Project: TO5 CC9 |  |  | Plate Radius (in): 5.91
Date: 04/22/2021 |  |  | Number of Sensors: 8
Technician: Henry Fermin |  |  | Radial Offset of Sensors (in): 0, -12, 12, 24, 36, 48, 60, 72
Layer Material: P-401 |  |  | Ground Temperature (°F): 49-53
Test Item: LFS2N |  |  | Ambient Temperature (°F): 47-53
Test Results
Location | Drop | Load, lbf | D0, mils | D1, mils | D2, mils | D3, mils | D4, mils | D5, mils | D6, mils | D7, mils
|  |  | 0 | -12 | 12 | 24 | 36 | 48 | 60 | 72
LFS2N (Sta. 0+75; Offset -5') | 1 | 36407 | 18.11 | 14.78 | 15.16 | 11.96 | 9.28 | 7.43 | 5.84 | 4.81
| 2 | 12515 | 5.83 | 4.72 | 4.85 | 3.85 | 3.05 | 2.45 | 1.98 | 1.67
| 3 | 12498 | 5.75 | 4.68 | 4.83 | 3.81 | 3.03 | 2.46 | 1.99 | 1.67
| 4 | 12495 | 5.71 | 4.63 | 4.74 | 3.77 | 3 | 2.43 | 1.97 | 1.66
| 5 | 12516 | 5.69 | 4.64 | 4.73 | 3.78 | 3.01 | 2.43 | 1.98 | 1.66
| 6 | 24857 | 11.49 | 9.45 | 9.7 | 7.63 | 6.02 | 4.88 | 3.91 | 3.28
| 7 | 24927 | 11.47 | 9.43 | 9.7 | 7.65 | 6.04 | 4.89 | 3.93 | 3.28
| 8 | 24857 | 11.45 | 9.42 | 9.7 | 7.65 | 6.03 | 4.89 | 3.93 | 3.29
| 9 | 24911 | 11.43 | 9.42 | 9.67 | 7.63 | 6.03 | 4.9 | 3.92 | 3.28
| 10 | 36903 | 17.01 | 13.89 | 14.31 | 11.36 | 8.91 | 7.25 | 5.78 | 4.83
| 11 | 36803 | 16.84 | 13.74 | 14.17 | 11.26 | 8.84 | 7.22 | 5.78 | 4.82
| 12 | 36838 | 16.81 | 13.68 | 14.14 | 11.23 | 8.84 | 7.21 | 5.78 | 4.82
| 13 | 36797 | 16.74 | 13.66 | 14.12 | 11.22 | 8.84 | 7.21 | 5.77 | 4.81
LFS2N (Sta. 0+75; Offset -15') | 1 | 36188 | 21.22 | 17.41 | 17.69 | 13.84 | 10.73 | 8.47 | 6.63 | 5.29
| 2 | 12543 | 6.9 | 5.63 | 5.72 | 4.49 | 3.49 | 2.76 | 2.19 | 1.79
| 3 | 12556 | 6.81 | 5.53 | 5.63 | 4.45 | 3.49 | 2.75 | 2.21 | 1.81
| 4 | 12565 | 6.75 | 5.49 | 5.6 | 4.4 | 3.47 | 2.74 | 2.2 | 1.8
| 5 | 12575 | 6.73 | 5.47 | 5.58 | 4.39 | 3.46 | 2.74 | 2.2 | 1.81
| 6 | 24735 | 13.46 | 11.1 | 11.3 | 8.83 | 6.94 | 5.5 | 4.38 | 3.57
| 7 | 24746 | 13.41 | 11.09 | 11.32 | 8.82 | 6.94 | 5.52 | 4.41 | 3.6
| 8 | 24713 | 13.35 | 11.04 | 11.26 | 8.79 | 6.91 | 5.52 | 4.39 | 3.6
| 9 | 24839 | 13.35 | 11.04 | 11.29 | 8.8 | 6.94 | 5.53 | 4.41 | 3.6
| 10 | 36757 | 19.66 | 16.15 | 16.52 | 12.96 | 10.19 | 8.17 | 6.51 | 5.29
| 11 | 36597 | 19.52 | 16.01 | 16.41 | 12.9 | 10.15 | 8.15 | 6.5 | 5.28
| 12 | 36656 | 19.46 | 15.98 | 16.38 | 12.89 | 10.14 | 8.15 | 6.51 | 5.29
| 13 | 36621 | 19.43 | 15.97 | 16.39 | 12.91 | 10.19 | 8.19 | 6.54 | 5.33
LFS2N (Sta. 0+75; Offset -25') | 1 | 36402 | 17.88 | 14.87 | 15.26 | 12.35 | 9.8 | 7.98 | 6.39 | 5.18
| 2 | 12550 | 5.66 | 4.67 | 4.8 | 3.86 | 3.11 | 2.52 | 2.07 | 1.71
| 3 | 12586 | 5.55 | 4.61 | 4.71 | 3.82 | 3.08 | 2.5 | 2.07 | 1.71
| 4 | 12600 | 5.56 | 4.6 | 4.7 | 3.82 | 3.08 | 2.5 | 2.06 | 1.73
| 5 | 12640 | 5.57 | 4.62 | 4.75 | 3.84 | 3.11 | 2.52 | 2.07 | 1.73
| 6 | 24775 | 11.21 | 9.38 | 9.59 | 7.71 | 6.22 | 5.07 | 4.14 | 3.42
| 7 | 24864 | 11.16 | 9.37 | 9.58 | 7.71 | 6.23 | 5.09 | 4.16 | 3.45
| 8 | 24878 | 11.13 | 9.36 | 9.59 | 7.69 | 6.22 | 5.1 | 4.18 | 3.45
| 9 | 24837 | 11.09 | 9.36 | 9.59 | 7.7 | 6.22 | 5.1 | 4.17 | 3.44
| 10 | 36814 | 16.62 | 13.82 | 14.16 | 11.51 | 9.24 | 7.6 | 6.18 | 5.07
| 11 | 36824 | 16.52 | 13.72 | 14.09 | 11.45 | 9.21 | 7.57 | 6.17 | 5.08
| 12 | 36770 | 16.38 | 13.62 | 14 | 11.37 | 9.15 | 7.53 | 6.15 | 5.07
| 13 | 36878 | 16.37 | 13.63 | 14 | 11.39 | 9.17 | 7.55 | 6.17 | 5.08
Comments: Results are supposed to be reviewed by GDIT engineer.
Test Performed By: | Henry Fermin |  |  | Reviewed By:
Date: 04/22/2021 |  |  |  | Date:
Test Results
Location | Drop | Load, lbf | D0, mils | D1, mils | D2, mils | D3, mils | D4, mils | D5, mils | D6, mils | D7, mils
|  |  | 0 | -12 | 12 | 24 | 36 | 48 | 60 | 72
LFS2N (Sta. 0+90; Offset -5') | 1 | 36501 | 16.71 | 13.94 | 14.13 | 11.34 | 9.08 | 7.24 | 5.84 | 4.77
| 2 | 12535 | 5.44 | 4.48 | 4.57 | 3.67 | 2.98 | 2.4 | 1.98 | 1.66
| 3 | 12513 | 5.35 | 4.42 | 4.49 | 3.63 | 2.94 | 2.37 | 1.96 | 1.64
| 4 | 12524 | 5.32 | 4.41 | 4.47 | 3.62 | 2.95 | 2.38 | 1.97 | 1.65
| 5 | 12553 | 5.33 | 4.39 | 4.5 | 3.62 | 2.95 | 2.38 | 1.96 | 1.65
| 6 | 24861 | 10.68 | 8.97 | 9.13 | 7.28 | 5.89 | 4.77 | 3.93 | 3.25
| 7 | 24949 | 10.65 | 8.95 | 9.13 | 7.28 | 5.93 | 4.78 | 3.94 | 3.26
| 8 | 24884 | 10.68 | 8.94 | 9.13 | 7.29 | 5.93 | 4.8 | 3.94 | 3.27
| 9 | 24906 | 10.67 | 8.93 | 9.14 | 7.26 | 5.92 | 4.79 | 3.93 | 3.28
| 10 | 36880 | 15.82 | 13.18 | 13.48 | 10.86 | 8.72 | 7.1 | 5.81 | 4.82
| 11 | 36787 | 15.66 | 13.01 | 13.35 | 10.74 | 8.65 | 7.05 | 5.77 | 4.79
| 12 | 36830 | 15.65 | 13.01 | 13.35 | 10.75 | 8.67 | 7.07 | 5.78 | 4.8
| 13 | 36707 | 15.59 | 12.97 | 13.28 | 10.7 | 8.66 | 7.06 | 5.77 | 4.81
LFS2N (Sta. 0+90; Offset -15') | 1 | 36393 | 20.07 | 16.61 | 16.92 | 13.51 | 10.6 | 8.44 | 6.66 | 5.35
| 2 | 12626 | 6.55 | 5.41 | 5.49 | 4.41 | 3.48 | 2.76 | 2.22 | 1.83
| 3 | 12661 | 6.49 | 5.32 | 5.41 | 4.33 | 3.42 | 2.74 | 2.21 | 1.83
| 4 | 12634 | 6.39 | 5.26 | 5.35 | 4.3 | 3.41 | 2.73 | 2.21 | 1.81
| 5 | 12622 | 6.38 | 5.23 | 5.34 | 4.29 | 3.4 | 2.7 | 2.19 | 1.81
| 6 | 24785 | 12.87 | 10.65 | 10.94 | 8.67 | 6.85 | 5.5 | 4.42 | 3.61
| 7 | 24833 | 12.8 | 10.67 | 10.89 | 8.66 | 6.87 | 5.52 | 4.46 | 3.64
| 8 | 24916 | 12.73 | 10.63 | 10.87 | 8.63 | 6.82 | 5.51 | 4.44 | 3.64
| 9 | 24842 | 12.71 | 10.6 | 10.84 | 8.63 | 6.86 | 5.52 | 4.46 | 3.64
| 10 | 36822 | 18.72 | 15.51 | 15.9 | 12.73 | 10.05 | 8.14 | 6.55 | 5.35
| 11 | 36739 | 18.6 | 15.45 | 15.82 | 12.67 | 10.04 | 8.13 | 6.54 | 5.36
| 12 | 36739 | 18.59 | 15.43 | 15.83 | 12.67 | 10.04 | 8.14 | 6.56 | 5.37
| 13 | 36704 | 18.56 | 15.42 | 15.83 | 12.68 | 10.02 | 8.15 | 6.57 | 5.37
LFS2N (Sta. 0+90; Offset -25') | 1 | 36378 | 17.07 | 14.44 | 14.68 | 11.98 | 9.6 | 7.84 | 6.27 | 5.11
| 2 | 12635 | 5.39 | 4.51 | 4.6 | 3.75 | 3.05 | 2.46 | 2.01 | 1.68
| 3 | 12559 | 5.34 | 4.46 | 4.54 | 3.72 | 3.03 | 2.45 | 2.01 | 1.69
| 4 | 12674 | 5.36 | 4.48 | 4.57 | 3.76 | 3.06 | 2.49 | 2.03 | 1.73
| 5 | 12592 | 5.31 | 4.45 | 4.55 | 3.71 | 3.02 | 2.46 | 2.01 | 1.7
| 6 | 24897 | 10.77 | 9.08 | 9.31 | 7.52 | 6.09 | 4.99 | 4.07 | 3.4
| 7 | 24844 | 10.73 | 9.05 | 9.25 | 7.49 | 6.08 | 5 | 4.08 | 3.39
| 8 | 24888 | 10.71 | 9.05 | 9.25 | 7.52 | 6.1 | 5.01 | 4.1 | 3.42
| 9 | 24885 | 10.7 | 9.03 | 9.25 | 7.49 | 6.09 | 5 | 4.09 | 3.41
| 10 | 36871 | 15.88 | 13.33 | 13.66 | 11.18 | 9.01 | 7.46 | 6.07 | 5.01
| 11 | 36935 | 15.77 | 13.21 | 13.58 | 11.09 | 8.95 | 7.43 | 6.04 | 4.99
| 12 | 36906 | 15.75 | 13.18 | 13.57 | 11.07 | 8.95 | 7.44 | 6.06 | 5
| 13 | 36902 | 15.69 | 13.14 | 13.51 | 11.05 | 8.94 | 7.42 | 6.04 | 5.01
Comments: Results are supposed to be reviewed by GDIT engineer.
Test Performed By: | Henry Fermin |  |  | Reviewed By:
Date: 04/22/2021 |  |  |  | Date:
Note on A9: Christopher Tomlinson: P-152, P-154, P-209, P-306, P-307, P-401, P-403, P-501

## HWD Form - LFS2S
ASTM D4694 - Heavy Weight Deflectometer (HWD)
Project: TO5 CC9 |  |  | Plate Radius (in): 5.91
Date: 04/22/2021 |  |  | Number of Sensors: 8
Technician: Henry Fermin |  |  | Radial Offset of Sensors (in): 0, -12, 12, 24, 36, 48, 60, 72
Layer Material: P-401 |  |  | Ground Temperature (°F): 49-53
Test Item: LFS2S |  |  | Ambient Temperature (°F): 47-53
Test Results
Location | Drop | Load, lbf | D0, mils | D1, mils | D2, mils | D3, mils | D4, mils | D5, mils | D6, mils | D7, mils
|  |  | 0 | -12 | 12 | 24 | 36 | 48 | 60 | 72
LFS2S (Sta. 0+75; Offset +5') | 1 | 36117 | 23.09 | 18.54 | 19.03 | 14.28 | 10.58 | 8.07 | 6.24 | 5.02
| 2 | 12402 | 7.08 | 5.63 | 5.74 | 4.32 | 3.25 | 2.55 | 2.04 | 1.71
| 3 | 12387 | 6.93 | 5.52 | 5.63 | 4.27 | 3.23 | 2.54 | 2.04 | 1.71
| 4 | 12466 | 6.91 | 5.5 | 5.61 | 4.27 | 3.23 | 2.54 | 2.05 | 1.71
| 5 | 12446 | 6.86 | 5.48 | 5.61 | 4.25 | 3.21 | 2.54 | 2.04 | 1.72
| 6 | 24751 | 14.07 | 11.38 | 11.66 | 8.77 | 6.62 | 5.21 | 4.14 | 3.43
| 7 | 24826 | 14.01 | 11.32 | 11.64 | 8.76 | 6.63 | 5.23 | 4.16 | 3.44
| 8 | 24793 | 13.97 | 11.28 | 11.6 | 8.72 | 6.59 | 5.22 | 4.14 | 3.44
| 9 | 24718 | 13.89 | 11.23 | 11.53 | 8.69 | 6.59 | 5.21 | 4.14 | 3.44
| 10 | 36629 | 20.88 | 16.74 | 17.19 | 13.08 | 9.82 | 7.71 | 6.11 | 5.02
| 11 | 36690 | 20.67 | 16.61 | 17.09 | 13.01 | 9.82 | 7.71 | 6.14 | 5.06
| 12 | 36565 | 20.53 | 16.47 | 16.95 | 12.93 | 9.81 | 7.71 | 6.13 | 5.05
| 13 | 36590 | 20.5 | 16.47 | 16.98 | 12.96 | 9.78 | 7.74 | 6.16 | 5.07
LFS2S (Sta. 0+75; Offset +15') | 1 | 35828 | 26.51 | 21.68 | 22.17 | 16.8 | 12.54 | 9.38 | 7.09 | 5.59
| 2 | 12282 | 8.35 | 6.69 | 6.84 | 5.16 | 3.87 | 2.95 | 2.28 | 1.87
| 3 | 12318 | 8.12 | 6.56 | 6.68 | 5.08 | 3.82 | 2.94 | 2.28 | 1.87
| 4 | 12326 | 8.06 | 6.52 | 6.65 | 5.06 | 3.81 | 2.93 | 2.28 | 1.87
| 5 | 12345 | 8.04 | 6.49 | 6.63 | 5.04 | 3.81 | 2.93 | 2.29 | 1.87
| 6 | 24550 | 16.4 | 13.47 | 13.72 | 10.38 | 7.85 | 6.03 | 4.67 | 3.79
| 7 | 24655 | 16.34 | 13.38 | 13.69 | 10.36 | 7.8 | 6.01 | 4.68 | 3.79
| 8 | 24598 | 16.26 | 13.29 | 13.63 | 10.33 | 7.78 | 6 | 4.68 | 3.8
| 9 | 24658 | 16.23 | 13.31 | 13.64 | 10.34 | 7.79 | 6.03 | 4.71 | 3.82
| 10 | 36260 | 23.99 | 19.59 | 20.1 | 15.36 | 11.61 | 8.96 | 6.94 | 5.6
| 11 | 36330 | 23.88 | 19.47 | 20.06 | 15.28 | 11.59 | 8.97 | 6.96 | 5.62
| 12 | 36341 | 23.85 | 19.45 | 20.07 | 15.32 | 11.62 | 9.01 | 7.01 | 5.65
| 13 | 36238 | 23.75 | 19.4 | 20.04 | 15.3 | 11.62 | 9.03 | 7.01 | 5.66
LFS2S (Sta. 0+75; Offset +25') | 1 | 36020 | 24.2 | 19.74 | 20.08 | 15.2 | 11.31 | 8.59 | 6.59 | 5.23
| 2 | 12417 | 7.43 | 5.89 | 6.03 | 4.56 | 3.43 | 2.67 | 2.11 | 1.74
| 3 | 12440 | 7.22 | 5.78 | 5.92 | 4.48 | 3.38 | 2.65 | 2.11 | 1.75
| 4 | 12425 | 7.16 | 5.73 | 5.85 | 4.44 | 3.36 | 2.64 | 2.1 | 1.74
| 5 | 12480 | 7.16 | 5.74 | 5.83 | 4.48 | 3.38 | 2.66 | 2.12 | 1.77
| 6 | 24708 | 14.7 | 11.9 | 12.2 | 9.19 | 6.93 | 5.44 | 4.3 | 3.51
| 7 | 24736 | 14.56 | 11.83 | 12.09 | 9.14 | 6.91 | 5.42 | 4.29 | 3.52
| 8 | 24674 | 14.48 | 11.76 | 12.02 | 9.1 | 6.9 | 5.43 | 4.3 | 3.52
| 9 | 24713 | 14.43 | 11.75 | 12.05 | 9.11 | 6.89 | 5.43 | 4.31 | 3.52
| 10 | 36591 | 21.7 | 17.65 | 18.02 | 13.75 | 10.32 | 8.08 | 6.36 | 5.17
| 11 | 36610 | 21.5 | 17.42 | 17.83 | 13.62 | 10.24 | 8.06 | 6.36 | 5.17
| 12 | 36593 | 21.37 | 17.35 | 17.75 | 13.56 | 10.28 | 8.06 | 6.37 | 5.17
| 13 | 36446 | 21.24 | 17.24 | 17.66 | 13.51 | 10.19 | 8.05 | 6.35 | 5.16
Comments: Results are supposed to be reviewed by GDIT engineer.
Test Performed By: | Henry Fermin |  |  | Reviewed By:
Date: 04/22/2021 |  |  |  | Date:
Test Results
Location | Drop | Load, lbf | D0, mils | D1, mils | D2, mils | D3, mils | D4, mils | D5, mils | D6, mils | D7, mils
|  |  | 0 | -12 | 12 | 24 | 36 | 48 | 60 | 72
LFS2S (Sta. 0+90; Offset +5') | 1 | 36151 | 21.81 | 17.78 | 18.14 | 13.86 | 10.39 | 7.98 | 6.18 | 5.01
| 2 | 12383 | 6.75 | 5.44 | 5.56 | 4.23 | 3.23 | 2.53 | 2.03 | 1.69
| 3 | 12485 | 6.61 | 5.36 | 5.48 | 4.17 | 3.2 | 2.53 | 2.03 | 1.7
| 4 | 12477 | 6.55 | 5.31 | 5.38 | 4.17 | 3.19 | 2.51 | 2.02 | 1.69
| 5 | 12493 | 6.55 | 5.32 | 5.4 | 4.18 | 3.19 | 2.52 | 2.03 | 1.71
| 6 | 24714 | 13.42 | 11 | 11.26 | 8.58 | 6.54 | 5.17 | 4.11 | 3.42
| 7 | 24825 | 13.37 | 10.93 | 11.23 | 8.58 | 6.54 | 5.18 | 4.12 | 3.43
| 8 | 24800 | 13.33 | 10.91 | 11.2 | 8.54 | 6.52 | 5.18 | 4.12 | 3.43
| 9 | 24684 | 13.31 | 10.89 | 11.16 | 8.53 | 6.52 | 5.17 | 4.11 | 3.43
| 10 | 36731 | 19.96 | 16.24 | 16.65 | 12.81 | 9.73 | 7.67 | 6.09 | 5.03
| 11 | 36640 | 19.7 | 16.05 | 16.42 | 12.66 | 9.65 | 7.65 | 6.09 | 5.03
| 12 | 36662 | 19.65 | 15.97 | 16.38 | 12.65 | 9.65 | 7.66 | 6.1 | 5.04
| 13 | 36566 | 19.56 | 15.91 | 16.33 | 12.63 | 9.64 | 7.67 | 6.1 | 5.04
LFS2S (Sta. 0+90; Offset +15') | 1 | 35886 | 25.88 | 21.28 | 21.8 | 16.65 | 12.52 | 9.47 | 7.19 | 5.68
| 2 | 12391 | 8.1 | 6.61 | 6.73 | 5.14 | 3.89 | 2.98 | 2.33 | 1.9
| 3 | 12423 | 7.94 | 6.46 | 6.56 | 5.04 | 3.83 | 2.95 | 2.31 | 1.89
| 4 | 12373 | 7.83 | 6.41 | 6.53 | 5 | 3.81 | 2.93 | 2.29 | 1.89
| 5 | 12420 | 7.86 | 6.4 | 6.52 | 5.02 | 3.82 | 2.95 | 2.32 | 1.9
| 6 | 24621 | 15.99 | 13.23 | 13.53 | 10.31 | 7.79 | 6.06 | 4.7 | 3.83
| 7 | 24674 | 15.89 | 13.14 | 13.45 | 10.26 | 7.77 | 6.03 | 4.71 | 3.83
| 8 | 24619 | 15.81 | 13.09 | 13.4 | 10.24 | 7.77 | 6.05 | 4.72 | 3.85
| 9 | 24619 | 15.75 | 13.05 | 13.37 | 10.23 | 7.78 | 6.04 | 4.75 | 3.86
| 10 | 36332 | 23.28 | 19.26 | 19.74 | 15.2 | 11.53 | 8.99 | 7 | 5.65
| 11 | 36345 | 23.21 | 19.16 | 19.7 | 15.18 | 11.52 | 9.03 | 7.03 | 5.68
| 12 | 36354 | 23.16 | 19.12 | 19.62 | 15.14 | 11.52 | 9.03 | 7.02 | 5.68
| 13 | 36315 | 23.08 | 19.08 | 19.59 | 15.14 | 11.53 | 9.04 | 7.04 | 5.7
LFS2S (Sta. 0+90; Offset +25') | 1 | 35908 | 22.85 | 18.77 | 19.09 | 14.67 | 11.04 | 8.46 | 6.58 | 5.23
| 2 | 12382 | 6.93 | 5.61 | 5.7 | 4.38 | 3.34 | 2.61 | 2.09 | 1.75
| 3 | 12383 | 6.8 | 5.5 | 5.57 | 4.3 | 3.31 | 2.59 | 2.09 | 1.73
| 4 | 12426 | 6.74 | 5.47 | 5.57 | 4.28 | 3.3 | 2.58 | 2.08 | 1.73
| 5 | 12409 | 6.73 | 5.46 | 5.55 | 4.28 | 3.29 | 2.58 | 2.08 | 1.74
| 6 | 24727 | 13.81 | 11.37 | 11.59 | 8.86 | 6.77 | 5.33 | 4.25 | 3.49
| 7 | 24728 | 13.71 | 11.28 | 11.49 | 8.82 | 6.75 | 5.32 | 4.27 | 3.5
| 8 | 24763 | 13.7 | 11.29 | 11.49 | 8.84 | 6.78 | 5.34 | 4.27 | 3.52
| 9 | 24819 | 13.7 | 11.28 | 11.51 | 8.83 | 6.79 | 5.36 | 4.28 | 3.53
| 10 | 36696 | 20.53 | 16.84 | 17.2 | 13.29 | 10.12 | 7.97 | 6.34 | 5.16
| 11 | 36556 | 20.36 | 16.65 | 17 | 13.13 | 10.03 | 7.93 | 6.31 | 5.16
| 12 | 36537 | 20.16 | 16.5 | 16.88 | 13.06 | 9.99 | 7.91 | 6.31 | 5.15
| 13 | 36463 | 20.09 | 16.47 | 16.79 | 13.01 | 9.96 | 7.89 | 6.3 | 5.14
Comments: Results are supposed to be reviewed by GDIT engineer.
Test Performed By: | Henry Fermin |  |  | Reviewed By:
Date: 04/22/2021 |  |  |  | Date:
Note on A9: Christopher Tomlinson: P-152, P-154, P-209, P-306, P-307, P-401, P-403, P-501

## HWD Form - LFC3N
ASTM D4694 - Heavy Weight Deflectometer (HWD)
Project: TO5 CC9 |  |  | Plate Radius (in): 5.91
Date: 04/22/2021 |  |  | Number of Sensors: 8
Technician: Henry Fermin |  |  | Radial Offset of Sensors (in): 0, -12, 12, 24, 36, 48, 60, 72
Layer Material: P-401 |  |  | Ground Temperature (°F): 49-53
Test Item: LFC3N |  |  | Ambient Temperature (°F): 47-53
Test Results
Location | Drop | Load, lbf | D0, mils | D1, mils | D2, mils | D3, mils | D4, mils | D5, mils | D6, mils | D7, mils
|  |  | 0 | -12 | 12 | 24 | 36 | 48 | 60 | 72
LFC3N (Sta. 1+35; Offset -5') | 1 | 34744 | 47.57 | 35.78 | 36.93 | 24.31 | 15.64 | 10.39 | 7.37 | 5.65
| 2 | 12149 | 13.7 | 10.02 | 10.36 | 6.67 | 4.36 | 3.08 | 2.35 | 1.94
| 3 | 12098 | 12.9 | 9.5 | 9.73 | 6.38 | 4.24 | 3.03 | 2.34 | 1.93
| 4 | 12154 | 12.68 | 9.34 | 9.62 | 6.31 | 4.22 | 3.03 | 2.34 | 1.94
| 5 | 12208 | 12.62 | 9.33 | 9.6 | 6.32 | 4.23 | 3.04 | 2.34 | 1.93
| 6 | 24041 | 26.84 | 20.1 | 20.77 | 13.74 | 9.1 | 6.46 | 4.88 | 3.95
| 7 | 24168 | 26.51 | 19.84 | 20.55 | 13.63 | 9.09 | 6.49 | 4.96 | 3.99
| 8 | 24201 | 26.26 | 19.68 | 20.42 | 13.59 | 9.11 | 6.51 | 4.95 | 4.01
| 9 | 24224 | 26.08 | 19.57 | 20.29 | 13.51 | 9.07 | 6.52 | 4.95 | 4
| 10 | 35529 | 39.23 | 29.48 | 30.64 | 20.65 | 13.89 | 9.83 | 7.35 | 5.9
| 11 | 35596 | 39.07 | 29.34 | 30.56 | 20.62 | 13.91 | 9.88 | 7.43 | 5.95
| 12 | 35578 | 38.73 | 29.11 | 30.36 | 20.52 | 13.89 | 9.88 | 7.44 | 5.97
| 13 | 35553 | 38.54 | 28.99 | 30.3 | 20.49 | 13.9 | 9.89 | 7.46 | 5.99
LFC3N (Sta. 1+35; Offset -15') | 1 | 32193 | 100.96 | 70.61 | 75.8 | 46.22 | 26.55 | 15.53 | 9.9 | 7.04
| 2 | 11794 | 25.75 | 17.63 | 18.84 | 11.02 | 6.43 | 4.1 | 2.92 | 2.34
| 3 | 11891 | 22.77 | 15.66 | 16.64 | 9.98 | 6 | 3.96 | 2.91 | 2.33
| 4 | 11948 | 21.8 | 15.13 | 16.02 | 9.7 | 5.91 | 3.94 | 2.9 | 2.32
| 5 | 11968 | 21.35 | 14.87 | 15.73 | 9.62 | 5.85 | 3.96 | 2.91 | 2.33
| 6 | 23215 | 46.45 | 32.96 | 35.02 | 21.59 | 13.24 | 8.58 | 6.19 | 4.83
| 7 | 23349 | 45.21 | 32.29 | 34.25 | 21.31 | 13.2 | 8.65 | 6.26 | 4.9
| 8 | 23403 | 44.29 | 31.78 | 33.75 | 21.16 | 13.12 | 8.67 | 6.28 | 4.9
| 9 | 23370 | 43.75 | 31.47 | 33.44 | 21.04 | 13.17 | 8.7 | 6.31 | 4.93
| 10 | 34159 | 65.38 | 47.51 | 50.46 | 32.2 | 20.2 | 13.25 | 9.42 | 7.3
| 11 | 34116 | 65.24 | 47.55 | 50.69 | 32.58 | 20.47 | 13.46 | 9.6 | 7.4
| 12 | 34188 | 64.7 | 47.45 | 50.26 | 32.41 | 20.39 | 13.48 | 9.61 | 7.41
| 13 | 34264 | 64.41 | 47.39 | 50.25 | 32.48 | 20.51 | 13.53 | 9.67 | 7.44
LFC3N (Sta. 1+35; Offset -25') | 1 | 34493 | 50.61 | 38.38 | 41.19 | 26.6 | 17.18 | 11.29 | 7.96 | 6.05
| 2 | 12150 | 14 | 10.3 | 11.07 | 6.87 | 4.47 | 3.15 | 2.43 | 2.04
| 3 | 12235 | 13.19 | 9.74 | 10.42 | 6.58 | 4.38 | 3.11 | 2.42 | 2.02
| 4 | 12315 | 13.02 | 9.65 | 10.3 | 6.58 | 4.42 | 3.14 | 2.45 | 2.04
| 5 | 12265 | 12.83 | 9.51 | 10.19 | 6.49 | 4.33 | 3.11 | 2.43 | 2.03
| 6 | 24064 | 27.4 | 20.59 | 22.11 | 14.17 | 9.44 | 6.61 | 5.04 | 4.12
| 7 | 24039 | 26.88 | 20.24 | 21.69 | 13.99 | 9.39 | 6.61 | 5.06 | 4.11
| 8 | 24126 | 26.59 | 20.06 | 21.5 | 13.95 | 9.38 | 6.63 | 5.07 | 4.15
| 9 | 24087 | 26.45 | 19.99 | 21.43 | 13.92 | 9.37 | 6.66 | 5.09 | 4.15
| 10 | 35580 | 39.81 | 30.09 | 32.27 | 21.18 | 14.25 | 10.04 | 7.59 | 6.06
| 11 | 35617 | 39.62 | 29.92 | 32.17 | 21.16 | 14.26 | 10.09 | 7.61 | 6.1
| 12 | 35571 | 39.26 | 29.7 | 31.88 | 21.05 | 14.2 | 10.09 | 7.62 | 6.09
| 13 | 35613 | 39.12 | 29.62 | 31.84 | 21.07 | 14.27 | 10.12 | 7.64 | 6.11
Comments: Results are supposed to be reviewed by GDIT engineer.
Test Performed By: | Henry Fermin |  |  | Reviewed By:
Date: 04/22/2021 |  |  |  | Date:
Test Results
Location | Drop | Load, lbf | D0, mils | D1, mils | D2, mils | D3, mils | D4, mils | D5, mils | D6, mils | D7, mils
|  |  | 0 | -12 | 12 | 24 | 36 | 48 | 60 | 72
LFC3N (Sta. 1+50; Offset -5') | 1 | 34900 | 45.09 | 34.22 | 35.28 | 23.4 | 15.07 | 10.18 | 7.16 | 5.5
| 2 | 12265 | 13.12 | 9.72 | 10.04 | 6.48 | 4.2 | 3.02 | 2.29 | 1.9
| 3 | 12324 | 12.5 | 9.28 | 9.56 | 6.24 | 4.11 | 3 | 2.29 | 1.9
| 4 | 12288 | 12.22 | 9.09 | 9.33 | 6.15 | 4.08 | 2.99 | 2.29 | 1.89
| 5 | 12281 | 12.11 | 9.02 | 9.29 | 6.12 | 4.08 | 2.99 | 2.28 | 1.9
| 6 | 24236 | 25.57 | 19.33 | 19.94 | 13.22 | 8.77 | 6.3 | 4.73 | 3.84
| 7 | 24261 | 25.23 | 19.05 | 19.7 | 13.12 | 8.74 | 6.33 | 4.8 | 3.89
| 8 | 24237 | 24.97 | 18.87 | 19.51 | 13.03 | 8.69 | 6.32 | 4.8 | 3.88
| 9 | 24304 | 24.88 | 18.87 | 19.47 | 13.04 | 8.7 | 6.35 | 4.83 | 3.91
| 10 | 35742 | 37.45 | 28.31 | 29.3 | 19.78 | 13.22 | 9.55 | 7.13 | 5.73
| 11 | 35727 | 37.13 | 28.05 | 29.17 | 19.73 | 13.31 | 9.58 | 7.19 | 5.79
| 12 | 35605 | 36.75 | 27.78 | 28.84 | 19.54 | 13.18 | 9.53 | 7.18 | 5.78
| 13 | 35694 | 36.67 | 27.68 | 28.85 | 19.57 | 13.26 | 9.58 | 7.21 | 5.8
LFC3N (Sta. 1+50; Offset -15') | 1 | 32557 | 92.02 | 64.42 | 67.78 | 41.74 | 24.9 | 15.18 | 9.75 | 7.17
| 2 | 11832 | 23.92 | 16.43 | 17.03 | 10.13 | 6.04 | 3.95 | 2.82 | 2.29
| 3 | 11943 | 21.31 | 14.7 | 15.24 | 9.25 | 5.72 | 3.83 | 2.81 | 2.3
| 4 | 11988 | 20.46 | 14.21 | 14.71 | 9.03 | 5.6 | 3.82 | 2.8 | 2.28
| 5 | 12006 | 19.96 | 13.92 | 14.38 | 8.9 | 5.59 | 3.83 | 2.78 | 2.27
| 6 | 23334 | 43.39 | 30.95 | 32.12 | 20.06 | 12.55 | 8.31 | 5.97 | 4.77
| 7 | 23407 | 42.25 | 30.32 | 31.45 | 19.82 | 12.54 | 8.41 | 6.06 | 4.83
| 8 | 23503 | 41.52 | 29.93 | 31.08 | 19.73 | 12.54 | 8.45 | 6.08 | 4.85
| 9 | 23556 | 41 | 29.66 | 30.81 | 19.61 | 12.51 | 8.44 | 6.08 | 4.86
| 10 | 34391 | 61.56 | 44.9 | 46.7 | 30.16 | 19.25 | 12.92 | 9.15 | 7.24
| 11 | 34321 | 61.29 | 44.86 | 46.87 | 30.39 | 19.48 | 13.1 | 9.26 | 7.31
| 12 | 34464 | 61.08 | 45 | 46.67 | 30.4 | 19.57 | 13.16 | 9.3 | 7.35
| 13 | 34314 | 60.3 | 44.42 | 46.35 | 30.27 | 19.5 | 13.14 | 9.29 | 7.31
LFC3N (Sta. 1+50; Offset -25') | 1 | 34512 | 49.59 | 37.4 | 38.92 | 25.9 | 16.77 | 11.34 | 8.07 | 6.14
| 2 | 12113 | 13.76 | 10.08 | 10.51 | 6.77 | 4.44 | 3.17 | 2.45 | 2.02
| 3 | 12201 | 13.15 | 9.63 | 10.03 | 6.55 | 4.37 | 3.17 | 2.44 | 2.04
| 4 | 12226 | 12.87 | 9.46 | 9.83 | 6.45 | 4.32 | 3.14 | 2.44 | 2.02
| 5 | 12227 | 12.75 | 9.4 | 9.76 | 6.45 | 4.33 | 3.15 | 2.44 | 2.04
| 6 | 24099 | 27.14 | 20.24 | 21.13 | 14.03 | 9.38 | 6.76 | 5.14 | 4.2
| 7 | 24092 | 26.53 | 19.82 | 20.68 | 13.8 | 9.23 | 6.7 | 5.12 | 4.16
| 8 | 24222 | 26.41 | 19.76 | 20.61 | 13.8 | 9.35 | 6.75 | 5.15 | 4.19
| 9 | 24226 | 26.2 | 19.64 | 20.49 | 13.74 | 9.31 | 6.74 | 5.14 | 4.19
| 10 | 35624 | 39.32 | 29.47 | 30.85 | 20.86 | 14.18 | 10.17 | 7.68 | 6.16
| 11 | 35681 | 39.09 | 29.33 | 30.72 | 20.82 | 14.14 | 10.21 | 7.7 | 6.21
| 12 | 35543 | 38.6 | 28.99 | 30.42 | 20.67 | 14.06 | 10.18 | 7.71 | 6.19
| 13 | 35655 | 38.57 | 29 | 30.46 | 20.75 | 14.16 | 10.25 | 7.75 | 6.22
Comments: Results are supposed to be reviewed by GDIT engineer.
Test Performed By: | Henry Fermin |  |  | Reviewed By:
Date: 04/22/2021 |  |  |  | Date:
Note on A9: Christopher Tomlinson: P-152, P-154, P-209, P-306, P-307, P-401, P-403, P-501

## HWD Form - LFC3S
ASTM D4694 - Heavy Weight Deflectometer (HWD)
Project: TO5 CC9 |  |  | Plate Radius (in): 5.91
Date: 04/22/2021 |  |  | Number of Sensors: 8
Technician: Henry Fermin |  |  | Radial Offset of Sensors (in): 0, -12, 12, 24, 36, 48, 60, 72
Layer Material: P-401 |  |  | Ground Temperature (°F): 49-53
Test Item: LFC3S |  |  | Ambient Temperature (°F): 47-53
Test Results
Location | Drop | Load, lbf | D0, mils | D1, mils | D2, mils | D3, mils | D4, mils | D5, mils | D6, mils | D7, mils
|  |  | 0 | -12 | 12 | 24 | 36 | 48 | 60 | 72
LFC3S (Sta. 1+35; Offset +5') | 1 | 34653 | 50.64 | 36.8 | 37.76 | 24.22 | 15.23 | 10.2 | 7.25 | 5.68
| 2 | 12141 | 14.16 | 10.01 | 10.2 | 6.39 | 4.09 | 2.93 | 2.28 | 1.91
| 3 | 12154 | 13.41 | 9.49 | 9.69 | 6.14 | 4.02 | 2.93 | 2.29 | 1.91
| 4 | 12127 | 13.12 | 9.32 | 9.49 | 6.12 | 4.02 | 2.93 | 2.29 | 1.94
| 5 | 12206 | 13.04 | 9.27 | 9.48 | 6.06 | 4 | 2.92 | 2.28 | 1.9
| 6 | 24031 | 27.89 | 20.14 | 20.7 | 13.29 | 8.69 | 6.21 | 4.74 | 3.89
| 7 | 24202 | 27.57 | 19.84 | 20.46 | 13.21 | 8.71 | 6.25 | 4.78 | 3.94
| 8 | 24181 | 27.17 | 19.64 | 20.21 | 13.1 | 8.61 | 6.25 | 4.77 | 3.92
| 9 | 24204 | 27.01 | 19.56 | 20.18 | 13.11 | 8.67 | 6.26 | 4.78 | 3.94
| 10 | 35555 | 40.88 | 29.62 | 30.67 | 20.1 | 13.29 | 9.5 | 7.17 | 5.85
| 11 | 35491 | 40.5 | 29.36 | 30.47 | 20.01 | 13.27 | 9.52 | 7.21 | 5.88
| 12 | 35464 | 40.13 | 29.12 | 30.23 | 19.91 | 13.24 | 9.52 | 7.22 | 5.88
| 13 | 35422 | 39.87 | 28.92 | 30.16 | 19.86 | 13.27 | 9.54 | 7.23 | 5.89
LFC3S (Sta. 1+35; Offset +15') | 1 | 33102 | 78.38 | 52.51 | 56.45 | 34.88 | 20.72 | 12.71 | 8.43 | 6.21
| 2 | 11763 | 20.56 | 13.51 | 14.37 | 8.64 | 5.24 | 3.44 | 2.53 | 2.06
| 3 | 11924 | 18.64 | 12.29 | 13.07 | 7.96 | 4.9 | 3.35 | 2.51 | 2.04
| 4 | 11885 | 17.75 | 11.78 | 12.54 | 7.7 | 4.84 | 3.29 | 2.49 | 2.02
| 5 | 11949 | 17.38 | 11.62 | 12.28 | 7.63 | 4.78 | 3.3 | 2.49 | 2.04
| 6 | 23515 | 38.1 | 25.99 | 27.67 | 17.26 | 10.85 | 7.25 | 5.33 | 4.23
| 7 | 23651 | 37.01 | 25.38 | 27.05 | 17.05 | 10.84 | 7.32 | 5.39 | 4.31
| 8 | 23639 | 36.21 | 24.97 | 26.62 | 16.89 | 10.83 | 7.32 | 5.41 | 4.3
| 9 | 23625 | 35.6 | 24.69 | 26.28 | 16.75 | 10.76 | 7.31 | 5.41 | 4.32
| 10 | 34721 | 53.41 | 37.37 | 39.88 | 25.69 | 16.51 | 11.13 | 8.13 | 6.42
| 11 | 34737 | 53.1 | 37.34 | 39.86 | 25.78 | 16.65 | 11.27 | 8.24 | 6.5
| 12 | 34701 | 52.47 | 36.97 | 39.48 | 25.67 | 16.65 | 11.28 | 8.26 | 6.5
| 13 | 34803 | 52.11 | 36.84 | 39.34 | 25.65 | 16.72 | 11.33 | 8.28 | 6.54
LFC3S (Sta. 1+35; Offset +25') | 1 | 34582 | 51.2 | 37.92 | 39.52 | 25.66 | 16.18 | 10.82 | 7.49 | 5.67
| 2 | 12088 | 14.18 | 10.11 | 10.57 | 6.58 | 4.16 | 2.94 | 2.21 | 1.85
| 3 | 12097 | 13.33 | 9.5 | 9.92 | 6.23 | 4.02 | 2.89 | 2.21 | 1.84
| 4 | 12176 | 13.09 | 9.39 | 9.75 | 6.23 | 4.06 | 2.93 | 2.23 | 1.86
| 5 | 12149 | 12.89 | 9.26 | 9.63 | 6.15 | 3.99 | 2.88 | 2.19 | 1.84
| 6 | 24113 | 27.67 | 20.21 | 21.11 | 13.6 | 8.78 | 6.25 | 4.66 | 3.79
| 7 | 24193 | 27.17 | 19.8 | 20.74 | 13.4 | 8.69 | 6.25 | 4.68 | 3.81
| 8 | 24143 | 26.81 | 19.59 | 20.52 | 13.26 | 8.64 | 6.24 | 4.67 | 3.8
| 9 | 24141 | 26.61 | 19.5 | 20.38 | 13.25 | 8.65 | 6.26 | 4.68 | 3.81
| 10 | 35635 | 40.05 | 29.38 | 30.74 | 20.21 | 13.27 | 9.44 | 7.01 | 5.64
| 11 | 35528 | 39.58 | 29.06 | 30.44 | 20.04 | 13.21 | 9.44 | 7.01 | 5.64
| 12 | 35581 | 39.4 | 28.91 | 30.4 | 20.03 | 13.23 | 9.46 | 7.03 | 5.66
| 13 | 35516 | 39.11 | 28.77 | 30.17 | 19.94 | 13.19 | 9.44 | 7.02 | 5.64
Comments: Results are supposed to be reviewed by GDIT engineer.
Test Performed By: | Henry Fermin |  |  | Reviewed By:
Date: 04/22/2021 |  |  |  | Date:
Test Results
Location | Drop | Load, lbf | D0, mils | D1, mils | D2, mils | D3, mils | D4, mils | D5, mils | D6, mils | D7, mils
|  |  | 0 | -12 | 12 | 24 | 36 | 48 | 60 | 72
LFC3S (Sta. 1+50; Offset +5') | 1 | 34845 | 47.14 | 35.5 | 36.19 | 23.68 | 15 | 10.08 | 7.06 | 5.44
| 2 | 12172 | 13.28 | 9.71 | 9.94 | 6.35 | 4.05 | 2.91 | 2.21 | 1.85
| 3 | 12241 | 12.63 | 9.22 | 9.5 | 6.14 | 3.96 | 2.89 | 2.21 | 1.84
| 4 | 12251 | 12.43 | 9.09 | 9.35 | 6.1 | 3.96 | 2.9 | 2.22 | 1.85
| 5 | 12227 | 12.31 | 9.04 | 9.31 | 6.09 | 3.97 | 2.91 | 2.24 | 1.86
| 6 | 24165 | 26.33 | 19.54 | 20.26 | 13.27 | 8.62 | 6.2 | 4.65 | 3.79
| 7 | 24191 | 25.96 | 19.21 | 19.95 | 13.11 | 8.6 | 6.19 | 4.67 | 3.82
| 8 | 24123 | 25.66 | 19.05 | 19.8 | 13.06 | 8.56 | 6.2 | 4.68 | 3.82
| 9 | 24200 | 25.59 | 18.98 | 19.8 | 13.08 | 8.57 | 6.2 | 4.7 | 3.83
| 10 | 35618 | 38.59 | 28.82 | 29.9 | 19.9 | 13.1 | 9.4 | 7 | 5.62
| 11 | 35634 | 38.4 | 28.68 | 29.85 | 19.88 | 13.12 | 9.43 | 7.05 | 5.69
| 12 | 35528 | 38.02 | 28.36 | 29.58 | 19.76 | 13.09 | 9.42 | 7.07 | 5.69
| 13 | 35562 | 37.83 | 28.24 | 29.5 | 19.71 | 13.08 | 9.43 | 7.08 | 5.7
LFC3S (Sta. 1+50; Offset +15') | 1 | 33172 | 76.81 | 51.78 | 57.01 | 34.93 | 20.73 | 12.75 | 8.46 | 6.38
| 2 | 11822 | 20.08 | 13.3 | 14.39 | 8.49 | 5.07 | 3.4 | 2.52 | 2.08
| 3 | 11884 | 18.06 | 12.01 | 12.96 | 7.75 | 4.77 | 3.29 | 2.47 | 2.07
| 4 | 11948 | 17.38 | 11.64 | 12.52 | 7.56 | 4.72 | 3.29 | 2.48 | 2.05
| 5 | 11990 | 17 | 11.44 | 12.27 | 7.48 | 4.73 | 3.29 | 2.48 | 2.07
| 6 | 23465 | 37.31 | 25.59 | 27.64 | 16.95 | 10.55 | 7.17 | 5.28 | 4.32
| 7 | 23605 | 36.31 | 25.01 | 26.99 | 16.7 | 10.5 | 7.2 | 5.36 | 4.37
| 8 | 23671 | 35.54 | 24.62 | 26.5 | 16.5 | 10.44 | 7.2 | 5.35 | 4.37
| 9 | 23629 | 34.99 | 24.35 | 26.21 | 16.38 | 10.42 | 7.2 | 5.34 | 4.35
| 10 | 34668 | 52.66 | 36.87 | 39.76 | 25.18 | 16.02 | 10.98 | 8.07 | 6.49
| 11 | 34752 | 52.38 | 36.8 | 39.79 | 25.32 | 16.16 | 11.11 | 8.17 | 6.56
| 12 | 34670 | 51.7 | 36.49 | 39.36 | 25.16 | 16.16 | 11.13 | 8.18 | 6.57
| 13 | 34780 | 51.35 | 36.36 | 39.19 | 25.1 | 16.16 | 11.14 | 8.19 | 6.58
LFC3S (Sta. 1+50; Offset +25') | 1 | 34677 | 48.65 | 36.79 | 38.1 | 25.11 | 16.2 | 10.77 | 7.47 | 5.64
| 2 | 12137 | 13.39 | 9.77 | 10.18 | 6.44 | 4.12 | 2.93 | 2.22 | 1.85
| 3 | 12181 | 12.53 | 9.14 | 9.51 | 6.07 | 3.96 | 2.85 | 2.18 | 1.83
| 4 | 12259 | 12.29 | 8.99 | 9.32 | 6.01 | 3.94 | 2.85 | 2.18 | 1.83
| 5 | 12201 | 12.12 | 8.89 | 9.21 | 5.96 | 3.93 | 2.85 | 2.18 | 1.82
| 6 | 24113 | 26.13 | 19.48 | 20.22 | 13.22 | 8.7 | 6.18 | 4.62 | 3.76
| 7 | 24236 | 25.69 | 19.16 | 19.9 | 13.03 | 8.57 | 6.17 | 4.65 | 3.79
| 8 | 24241 | 25.4 | 18.94 | 19.73 | 12.94 | 8.62 | 6.17 | 4.66 | 3.8
| 9 | 24322 | 25.26 | 18.87 | 19.62 | 12.91 | 8.62 | 6.18 | 4.67 | 3.8
| 10 | 35662 | 38.01 | 28.4 | 29.59 | 19.69 | 13.13 | 9.34 | 6.93 | 5.57
| 11 | 35618 | 37.63 | 28.03 | 29.36 | 19.56 | 13.05 | 9.32 | 6.95 | 5.58
| 12 | 35530 | 37.25 | 27.78 | 29.11 | 19.42 | 12.99 | 9.31 | 6.95 | 5.58
| 13 | 35609 | 37.03 | 27.65 | 28.99 | 19.39 | 13.01 | 9.31 | 6.96 | 5.6
Comments: Results are supposed to be reviewed by GDIT engineer.
Test Performed By: | Henry Fermin |  |  | Reviewed By:
Date: 04/22/2021 |  |  |  | Date:
Note on A9: Christopher Tomlinson: P-152, P-154, P-209, P-306, P-307, P-401, P-403, P-501

## HWD Form - LFS4N
ASTM D4694 - Heavy Weight Deflectometer (HWD)
Project: TO5 CC9 |  |  | Plate Radius (in): 5.91
Date: 04/22/2021 |  |  | Number of Sensors: 8
Technician: Henry Fermin |  |  | Radial Offset of Sensors (in): 0, -12, 12, 24, 36, 48, 60, 72
Layer Material: P-401 |  |  | Ground Temperature (°F): 49-53
Test Item: LFS4N |  |  | Ambient Temperature (°F): 47-53
Test Results
Location | Drop | Load, lbf | D0, mils | D1, mils | D2, mils | D3, mils | D4, mils | D5, mils | D6, mils | D7, mils
|  |  | 0 | -12 | 12 | 24 | 36 | 48 | 60 | 72
LFS4N (Sta. 1+95; Offset -5') | 1 | 36297 | 17.19 | 14.45 | 14.93 | 12.24 | 9.92 | 8.02 | 6.42 | 5.12
| 2 | 12509 | 5.17 | 4.33 | 4.45 | 3.65 | 3.04 | 2.49 | 2.03 | 1.69
| 3 | 12520 | 5.13 | 4.3 | 4.42 | 3.64 | 3.01 | 2.47 | 2.04 | 1.69
| 4 | 12590 | 5.14 | 4.33 | 4.45 | 3.66 | 3.04 | 2.49 | 2.04 | 1.7
| 5 | 12540 | 5.14 | 4.32 | 4.43 | 3.64 | 3.02 | 2.47 | 2.03 | 1.7
| 6 | 24816 | 10.83 | 9.17 | 9.46 | 7.69 | 6.3 | 5.12 | 4.2 | 3.43
| 7 | 24883 | 10.82 | 9.16 | 9.46 | 7.69 | 6.31 | 5.13 | 4.19 | 3.43
| 8 | 24896 | 10.81 | 9.17 | 9.48 | 7.68 | 6.3 | 5.13 | 4.21 | 3.44
| 9 | 24838 | 10.81 | 9.14 | 9.49 | 7.68 | 6.29 | 5.14 | 4.18 | 3.43
| 10 | 36670 | 16.35 | 13.68 | 14.2 | 11.57 | 9.42 | 7.71 | 6.26 | 5.07
| 11 | 36620 | 16.38 | 13.71 | 14.24 | 11.59 | 9.42 | 7.72 | 6.26 | 5.09
| 12 | 36591 | 16.33 | 13.7 | 14.23 | 11.56 | 9.41 | 7.69 | 6.24 | 5.07
| 13 | 36607 | 16.37 | 13.71 | 14.27 | 11.59 | 9.42 | 7.72 | 6.25 | 5.09
LFS4N (Sta. 1+95; Offset -15') | 1 | 34134 | 57.09 | 42.46 | 44.71 | 29.19 | 18.49 | 11.96 | 8.29 | 6.28
| 2 | 12188 | 15.85 | 11.59 | 12.18 | 7.72 | 4.89 | 3.34 | 2.47 | 1.97
| 3 | 12152 | 14.6 | 10.78 | 11.24 | 7.26 | 4.66 | 3.26 | 2.43 | 1.97
| 4 | 12266 | 14.34 | 10.64 | 11.12 | 7.23 | 4.69 | 3.28 | 2.46 | 1.99
| 5 | 12234 | 14 | 10.46 | 10.89 | 7.14 | 4.65 | 3.27 | 2.45 | 1.99
| 6 | 23908 | 30.18 | 22.8 | 23.93 | 15.83 | 10.33 | 7.1 | 5.28 | 4.21
| 7 | 23988 | 29.73 | 22.54 | 23.66 | 15.73 | 10.37 | 7.15 | 5.34 | 4.27
| 8 | 23974 | 29.39 | 22.37 | 23.5 | 15.68 | 10.38 | 7.16 | 5.33 | 4.26
| 9 | 24070 | 29.3 | 22.36 | 23.48 | 15.71 | 10.42 | 7.21 | 5.37 | 4.3
| 10 | 35312 | 43.98 | 33.55 | 35.41 | 23.88 | 15.84 | 10.97 | 8.1 | 6.44
| 11 | 35267 | 43.89 | 33.5 | 35.44 | 23.98 | 15.93 | 11.06 | 8.16 | 6.49
| 12 | 35226 | 43.66 | 33.46 | 35.37 | 24 | 15.98 | 11.11 | 8.22 | 6.52
| 13 | 35359 | 43.61 | 33.46 | 35.5 | 24.11 | 16.08 | 11.19 | 8.26 | 6.57
LFS4N (Sta. 1+95; Offset -25') | 1 | 36102 | 21.48 | 18.04 | 17.88 | 14.37 | 11.13 | 8.66 | 6.6 | 5.21
| 2 | 12464 | 6.14 | 5.07 | 5.06 | 4.09 | 3.27 | 2.57 | 2.07 | 1.7
| 3 | 12549 | 6.09 | 5.03 | 5.03 | 4.06 | 3.25 | 2.58 | 2.08 | 1.71
| 4 | 12554 | 6.06 | 5.05 | 5.06 | 4.07 | 3.26 | 2.59 | 2.08 | 1.73
| 5 | 12520 | 6.03 | 5.01 | 5.04 | 4.05 | 3.24 | 2.57 | 2.07 | 1.71
| 6 | 24813 | 13.02 | 10.85 | 10.9 | 8.61 | 6.82 | 5.37 | 4.26 | 3.48
| 7 | 24801 | 12.98 | 10.8 | 10.85 | 8.56 | 6.78 | 5.36 | 4.24 | 3.47
| 8 | 24690 | 12.89 | 10.75 | 10.78 | 8.52 | 6.75 | 5.34 | 4.23 | 3.46
| 9 | 24887 | 12.94 | 10.77 | 10.84 | 8.56 | 6.78 | 5.36 | 4.24 | 3.47
| 10 | 36624 | 19.58 | 16.26 | 16.21 | 12.95 | 10.14 | 8.01 | 6.31 | 5.1
| 11 | 36668 | 19.53 | 16.19 | 16.18 | 12.92 | 10.1 | 8 | 6.33 | 5.1
| 12 | 36655 | 19.61 | 16.25 | 16.26 | 12.94 | 10.11 | 8.02 | 6.33 | 5.1
| 13 | 36764 | 19.66 | 16.28 | 16.29 | 12.98 | 10.13 | 8.05 | 6.34 | 5.11
Comments: Results are supposed to be reviewed by GDIT engineer.
Test Performed By: | Henry Fermin |  |  | Reviewed By:
Date: 04/22/2021 |  |  |  | Date:
Test Results
Location | Drop | Load, lbf | D0, mils | D1, mils | D2, mils | D3, mils | D4, mils | D5, mils | D6, mils | D7, mils
|  |  | 0 | -12 | 12 | 24 | 36 | 48 | 60 | 72
LFS4N (Sta. 2+10; Offset -5') | 1 | 36026 | 22.24 | 18 | 18.06 | 13.68 | 10.32 | 8.03 | 6.3 | 5.06
| 2 | 12480 | 6.46 | 5.23 | 5.27 | 3.99 | 3.13 | 2.49 | 2.03 | 1.71
| 3 | 12502 | 6.34 | 5.14 | 5.19 | 3.94 | 3.11 | 2.47 | 2.01 | 1.7
| 4 | 12516 | 6.3 | 5.14 | 5.15 | 3.94 | 3.1 | 2.46 | 2.02 | 1.69
| 5 | 12532 | 6.27 | 5.11 | 5.13 | 3.93 | 3.09 | 2.46 | 2.01 | 1.69
| 6 | 24714 | 13.57 | 11.13 | 11.21 | 8.44 | 6.49 | 5.15 | 4.15 | 3.41
| 7 | 24806 | 13.61 | 11.18 | 11.23 | 8.44 | 6.51 | 5.16 | 4.19 | 3.43
| 8 | 24762 | 13.53 | 11.13 | 11.23 | 8.44 | 6.48 | 5.15 | 4.16 | 3.43
| 9 | 24827 | 13.54 | 11.11 | 11.24 | 8.43 | 6.5 | 5.16 | 4.16 | 3.44
| 10 | 36529 | 20.46 | 16.69 | 16.81 | 12.75 | 9.66 | 7.72 | 6.2 | 5.06
| 11 | 36488 | 20.48 | 16.66 | 16.83 | 12.74 | 9.66 | 7.71 | 6.19 | 5.06
| 12 | 36494 | 20.51 | 16.72 | 16.88 | 12.78 | 9.66 | 7.7 | 6.18 | 5.05
| 13 | 36592 | 20.6 | 16.81 | 16.99 | 12.82 | 9.73 | 7.75 | 6.23 | 5.1
LFS4N (Sta. 2+10; Offset -15') | 1 | 34278 | 52.53 | 39.59 | 41.87 | 27.73 | 17.52 | 11.65 | 8.08 | 6.16
| 2 | 12191 | 14.6 | 10.88 | 11.42 | 7.33 | 4.63 | 3.22 | 2.36 | 1.9
| 3 | 12254 | 13.53 | 10.17 | 10.6 | 6.92 | 4.48 | 3.17 | 2.33 | 1.88
| 4 | 12301 | 13.17 | 9.95 | 10.36 | 6.83 | 4.45 | 3.13 | 2.32 | 1.89
| 5 | 12308 | 13 | 9.85 | 10.27 | 6.79 | 4.41 | 3.14 | 2.31 | 1.87
| 6 | 24050 | 27.95 | 21.38 | 22.53 | 15.07 | 9.82 | 6.93 | 5.09 | 4.08
| 7 | 24065 | 27.66 | 21.21 | 22.4 | 15.05 | 9.92 | 7.01 | 5.17 | 4.16
| 8 | 24123 | 27.31 | 21.04 | 22.17 | 14.97 | 9.85 | 6.99 | 5.16 | 4.14
| 9 | 24130 | 27.14 | 20.91 | 22.09 | 14.98 | 9.87 | 7.01 | 5.17 | 4.14
| 10 | 35586 | 40.91 | 31.47 | 33.46 | 22.89 | 15.2 | 10.74 | 7.88 | 6.31
| 11 | 35417 | 40.64 | 31.37 | 33.38 | 22.92 | 15.25 | 10.78 | 7.92 | 6.34
| 12 | 35450 | 40.54 | 31.34 | 33.38 | 22.98 | 15.31 | 10.83 | 7.97 | 6.37
| 13 | 35322 | 40.24 | 31.17 | 33.23 | 22.89 | 15.26 | 10.8 | 7.93 | 6.36
LFS4N (Sta. 2+10; Offset -25') | 1 | 35582 | 19.25 | 16.14 | 15.96 | 12.99 | 10.33 | 8.28 | 6.47 | 5.1
| 2 | 12611 | 5.68 | 4.7 | 4.7 | 3.82 | 3.11 | 2.51 | 2.01 | 1.68
| 3 | 12573 | 5.63 | 4.66 | 4.65 | 3.76 | 3.07 | 2.48 | 2.01 | 1.69
| 4 | 12612 | 5.61 | 4.66 | 4.64 | 3.79 | 3.06 | 2.49 | 2.02 | 1.68
| 5 | 12588 | 5.61 | 4.65 | 4.64 | 3.78 | 3.07 | 2.49 | 2.01 | 1.68
| 6 | 24843 | 11.95 | 9.97 | 9.94 | 7.98 | 6.43 | 5.2 | 4.16 | 3.39
| 7 | 24850 | 11.93 | 9.99 | 9.93 | 7.96 | 6.41 | 5.18 | 4.15 | 3.4
| 8 | 24857 | 11.92 | 9.98 | 9.93 | 7.97 | 6.4 | 5.17 | 4.14 | 3.41
| 9 | 24906 | 11.9 | 9.96 | 9.92 | 7.93 | 6.39 | 5.17 | 4.14 | 3.39
| 10 | 36817 | 18.08 | 14.99 | 14.91 | 12.08 | 9.65 | 7.84 | 6.26 | 5.05
| 11 | 36817 | 18.01 | 14.93 | 14.89 | 12.04 | 9.62 | 7.81 | 6.22 | 5.04
| 12 | 36826 | 18.04 | 14.97 | 14.94 | 12.06 | 9.63 | 7.83 | 6.23 | 5.06
| 13 | 36629 | 17.99 | 14.89 | 14.86 | 11.99 | 9.57 | 7.8 | 6.21 | 5.03
Comments: Results are supposed to be reviewed by GDIT engineer.
Test Performed By: | Henry Fermin |  |  | Reviewed By:
Date: 04/22/2021 |  |  |  | Date:
Note on A9: Christopher Tomlinson: P-152, P-154, P-209, P-306, P-307, P-401, P-403, P-501

## HWD Form - LFC4S
ASTM D4694 - Heavy Weight Deflectometer (HWD)
Project: TO5 CC9 |  |  | Plate Radius (in): 5.91
Date: 04/22/2021 |  |  | Number of Sensors: 8
Technician: Henry Fermin |  |  | Radial Offset of Sensors (in): 0, -12, 12, 24, 36, 48, 60, 72
Layer Material: P-401 |  |  | Ground Temperature (°F): 49-53
Test Item: LFC4S |  |  | Ambient Temperature (°F): 47-53
Test Results
Location | Drop | Load, lbf | D0, mils | D1, mils | D2, mils | D3, mils | D4, mils | D5, mils | D6, mils | D7, mils
|  |  | 0 | -12 | 12 | 24 | 36 | 48 | 60 | 72
LFC4S (Sta. 1+95; Offset +5') | 1 | 34973 | 45.22 | 34.15 | 34.59 | 22.72 | 14.71 | 9.92 | 7.16 | 5.61
| 2 | 12130 | 12.77 | 9.35 | 9.52 | 6.07 | 3.97 | 2.88 | 2.24 | 1.89
| 3 | 12206 | 12.02 | 8.86 | 8.95 | 5.79 | 3.87 | 2.84 | 2.22 | 1.86
| 4 | 12282 | 11.89 | 8.79 | 8.89 | 5.8 | 3.89 | 2.87 | 2.25 | 1.9
| 5 | 12250 | 11.7 | 8.67 | 8.77 | 5.76 | 3.87 | 2.86 | 2.24 | 1.89
| 6 | 24244 | 25.06 | 18.77 | 19.15 | 12.58 | 8.34 | 6.06 | 4.65 | 3.84
| 7 | 24287 | 24.62 | 18.39 | 18.8 | 12.41 | 8.31 | 6.04 | 4.68 | 3.85
| 8 | 24256 | 24.4 | 18.26 | 18.72 | 12.39 | 8.34 | 6.06 | 4.68 | 3.86
| 9 | 24307 | 24.3 | 18.22 | 18.66 | 12.36 | 8.34 | 6.08 | 4.71 | 3.89
| 10 | 35814 | 36.54 | 27.5 | 28.19 | 18.84 | 12.71 | 9.18 | 7 | 5.7
| 11 | 35688 | 36.1 | 27.14 | 27.9 | 18.67 | 12.61 | 9.14 | 7 | 5.72
| 12 | 35784 | 35.98 | 27.02 | 27.87 | 18.7 | 12.67 | 9.2 | 7.07 | 5.76
| 13 | 35757 | 35.75 | 26.86 | 27.72 | 18.65 | 12.67 | 9.2 | 7.09 | 5.77
LFC4S (Sta. 1+95; Offset +15') | 1 | 33773 | 64.44 | 46.62 | 48.87 | 31.59 | 19.42 | 12.26 | 8.26 | 6.17
| 2 | 11922 | 17.46 | 12.48 | 12.91 | 8.13 | 5.01 | 3.38 | 2.51 | 2.05
| 3 | 12025 | 16.07 | 11.51 | 11.91 | 7.58 | 4.79 | 3.32 | 2.5 | 2.04
| 4 | 12018 | 15.43 | 11.12 | 11.43 | 7.37 | 4.72 | 3.28 | 2.5 | 2.03
| 5 | 12053 | 15.18 | 11.01 | 11.3 | 7.31 | 4.7 | 3.29 | 2.5 | 2.03
| 6 | 23784 | 33.2 | 24.29 | 25.23 | 16.43 | 10.46 | 7.15 | 5.27 | 4.23
| 7 | 23822 | 32.41 | 23.79 | 24.74 | 16.2 | 10.46 | 7.2 | 5.34 | 4.26
| 8 | 23884 | 31.94 | 23.53 | 24.47 | 16.1 | 10.48 | 7.23 | 5.36 | 4.29
| 9 | 23901 | 31.55 | 23.3 | 24.24 | 16 | 10.44 | 7.22 | 5.37 | 4.29
| 10 | 35082 | 47.62 | 35.28 | 36.85 | 24.55 | 15.95 | 11.05 | 8.1 | 6.4
| 11 | 35002 | 47.33 | 35.1 | 36.85 | 24.62 | 16.06 | 11.18 | 8.2 | 6.47
| 12 | 35085 | 47.03 | 35.02 | 36.62 | 24.55 | 16.09 | 11.2 | 8.22 | 6.5
| 13 | 35107 | 46.71 | 34.89 | 36.45 | 24.5 | 16.08 | 11.22 | 8.24 | 6.51
LFC4S (Sta. 1+95; Offset +25') | 1 | 34705 | 45.4 | 34.97 | 35.89 | 23.91 | 15.61 | 10.37 | 7.29 | 5.52
| 2 | 12184 | 12.73 | 9.43 | 9.75 | 6.28 | 4.11 | 2.89 | 2.2 | 1.81
| 3 | 12264 | 12.02 | 8.93 | 9.19 | 6 | 3.99 | 2.87 | 2.19 | 1.81
| 4 | 12284 | 11.81 | 8.79 | 9.04 | 5.95 | 3.98 | 2.87 | 2.2 | 1.81
| 5 | 12290 | 11.67 | 8.72 | 8.96 | 5.91 | 3.95 | 2.86 | 2.19 | 1.82
| 6 | 24164 | 24.82 | 18.82 | 19.49 | 12.89 | 8.56 | 6.09 | 4.57 | 3.7
| 7 | 24295 | 24.43 | 18.54 | 19.18 | 12.73 | 8.51 | 6.07 | 4.61 | 3.72
| 8 | 24285 | 24.18 | 18.41 | 19.01 | 12.67 | 8.5 | 6.08 | 4.62 | 3.73
| 9 | 24318 | 24.01 | 18.29 | 18.95 | 12.61 | 8.47 | 6.07 | 4.6 | 3.71
| 10 | 35668 | 36.14 | 27.56 | 28.52 | 19.2 | 12.94 | 9.19 | 6.86 | 5.47
| 11 | 35727 | 35.9 | 27.35 | 28.38 | 19.15 | 12.92 | 9.19 | 6.89 | 5.51
| 12 | 35786 | 35.62 | 27.13 | 28.16 | 19.03 | 12.88 | 9.18 | 6.9 | 5.52
| 13 | 35630 | 35.31 | 26.98 | 27.96 | 18.93 | 12.85 | 9.17 | 6.88 | 5.5
Comments: Results are supposed to be reviewed by GDIT engineer.
Test Performed By: | Henry Fermin |  |  | Reviewed By:
Date: 04/22/2021 |  |  |  | Date:
Test Results
Location | Drop | Load, lbf | D0, mils | D1, mils | D2, mils | D3, mils | D4, mils | D5, mils | D6, mils | D7, mils
|  |  | 0 | -12 | 12 | 24 | 36 | 48 | 60 | 72
LFC4S (Sta. 2+10; Offset +5') | 1 | 35532 | 39.27 | 28.95 | 30.02 | 19.49 | 12.82 | 9.16 | 6.9 | 5.54
| 2 | 12164 | 12.2 | 8.88 | 9.13 | 5.91 | 3.92 | 2.87 | 2.22 | 1.84
| 3 | 12232 | 11.87 | 8.66 | 8.92 | 5.79 | 3.87 | 2.86 | 2.22 | 1.84
| 4 | 12282 | 11.76 | 8.6 | 8.85 | 5.79 | 3.9 | 2.87 | 2.24 | 1.85
| 5 | 12296 | 11.69 | 8.57 | 8.82 | 5.78 | 3.88 | 2.87 | 2.23 | 1.85
| 6 | 24209 | 24.48 | 18.16 | 18.83 | 12.37 | 8.23 | 6.09 | 4.65 | 3.8
| 7 | 24192 | 24.21 | 18.04 | 18.69 | 12.32 | 8.25 | 6.08 | 4.64 | 3.79
| 8 | 24193 | 24.1 | 17.95 | 18.59 | 12.29 | 8.25 | 6.07 | 4.66 | 3.79
| 9 | 24256 | 24.03 | 17.9 | 18.58 | 12.27 | 8.26 | 6.07 | 4.66 | 3.8
| 10 | 35792 | 35.96 | 26.72 | 27.81 | 18.53 | 12.54 | 9.15 | 6.97 | 5.63
| 11 | 35751 | 35.86 | 26.68 | 27.83 | 18.59 | 12.57 | 9.19 | 7.02 | 5.65
| 12 | 35784 | 35.69 | 26.57 | 27.75 | 18.57 | 12.59 | 9.21 | 7.04 | 5.66
| 13 | 35767 | 35.6 | 26.53 | 27.7 | 18.54 | 12.59 | 9.23 | 7.04 | 5.66
LFC4S (Sta. 2+10; Offset +15') | 1 | 33522 | 67.58 | 46.17 | 48.38 | 30.48 | 18.86 | 11.82 | 7.97 | 6.02
| 2 | 11957 | 18.55 | 12.47 | 12.96 | 7.93 | 4.97 | 3.34 | 2.45 | 2.02
| 3 | 12025 | 17.01 | 11.44 | 11.93 | 7.39 | 4.73 | 3.26 | 2.44 | 2.03
| 4 | 12074 | 16.36 | 11.08 | 11.47 | 7.21 | 4.65 | 3.23 | 2.42 | 2
| 5 | 12071 | 16.08 | 10.94 | 11.35 | 7.16 | 4.64 | 3.25 | 2.44 | 2.02
| 6 | 23704 | 34.59 | 23.94 | 24.93 | 15.82 | 10.24 | 6.98 | 5.15 | 4.15
| 7 | 23832 | 33.74 | 23.41 | 24.4 | 15.57 | 10.2 | 6.99 | 5.21 | 4.2
| 8 | 23821 | 33.14 | 23.11 | 24.09 | 15.43 | 10.16 | 7 | 5.21 | 4.2
| 9 | 23851 | 32.72 | 22.9 | 23.9 | 15.37 | 10.12 | 7.01 | 5.19 | 4.21
| 10 | 34937 | 48.72 | 34.33 | 35.89 | 23.42 | 15.42 | 10.62 | 7.8 | 6.26
| 11 | 34989 | 48.45 | 34.26 | 35.85 | 23.49 | 15.51 | 10.71 | 7.89 | 6.31
| 12 | 35013 | 48 | 33.96 | 35.78 | 23.53 | 15.61 | 10.81 | 7.94 | 6.36
| 13 | 34986 | 47.55 | 33.81 | 35.36 | 23.3 | 15.56 | 10.74 | 7.92 | 6.34
LFC4S (Sta. 2+10; Offset +25') | 1 | 34695 | 47.03 | 34.73 | 36.64 | 23.98 | 15.4 | 10.46 | 7.35 | 5.62
| 2 | 12197 | 12.95 | 9.21 | 9.72 | 6.11 | 3.96 | 2.85 | 2.18 | 1.79
| 3 | 12222 | 12.19 | 8.68 | 9.13 | 5.84 | 3.86 | 2.81 | 2.17 | 1.82
| 4 | 12230 | 11.92 | 8.55 | 8.97 | 5.77 | 3.85 | 2.82 | 2.18 | 1.81
| 5 | 12272 | 11.77 | 8.47 | 8.87 | 5.75 | 3.83 | 2.8 | 2.17 | 1.79
| 6 | 24257 | 25.44 | 18.59 | 19.63 | 12.75 | 8.35 | 6.1 | 4.6 | 3.75
| 7 | 24293 | 24.92 | 18.21 | 19.28 | 12.53 | 8.31 | 6.08 | 4.62 | 3.78
| 8 | 24299 | 24.67 | 18.06 | 19.12 | 12.5 | 8.34 | 6.07 | 4.63 | 3.77
| 9 | 24385 | 24.61 | 18.02 | 19.04 | 12.49 | 8.35 | 6.08 | 4.63 | 3.79
| 10 | 35792 | 37.04 | 27.16 | 28.79 | 19.07 | 12.73 | 9.24 | 6.92 | 5.59
| 11 | 35704 | 36.65 | 26.86 | 28.52 | 18.89 | 12.66 | 9.23 | 6.9 | 5.58
| 12 | 35651 | 36.32 | 26.63 | 28.29 | 18.79 | 12.6 | 9.2 | 6.91 | 5.59
| 13 | 35788 | 36.2 | 26.6 | 28.26 | 18.81 | 12.65 | 9.22 | 6.95 | 5.62
Comments: Results are supposed to be reviewed by GDIT engineer.
Test Performed By: | Henry Fermin |  |  | Reviewed By:
Date: 04/22/2021 |  |  |  | Date:
Note on A9: Christopher Tomlinson: P-152, P-154, P-209, P-306, P-307, P-401, P-403, P-501

## CC9 HWD 4-22-2021
IKUAB | FWD | FILE | : | CC9 | HWD | 2021-04-22 | SECTION | 1-4.fwd
HSite | : | CC9
HOperator | : | FERMIN
HRoad | :
IDate | Created | : | 2021-04-22
IVersion | : | 2.2.21
ILoad | Mode | : | 1 | (18 | + | 18 | buffers)
IPlate | Radius | : | 5.91 | (in)
IExtra | Field | Set | : | FAA
IDrop | Sequence | : | 3123
INo | of | drops | : | 1444
IRecord | Drop? | : | HHHH
IDrop | Height | : | 1 | 2 | 3 | 4
IImpact | Load | : | 12000 | 24000 | 36000 | 50000 | lbf
ISensor | Number | : | 0 | 1 | 2 | 3 | 4 | 5 | 6 | 7
ISensor | Distance | : | 0 | 12 | 12 | 24 | 36 | 48 | 60 | 72 | (in)
ISensor | Position | : | CENTER | FRONT | BEHIND | BEHIND | BEHIND | BEHIND | BEHIND | BEHIND
IReference | Offset | : | 0 | ft
ITestpoint | spacing: | 0 | ft
JDistance |  | Imp | Load | D0 | D1 | D2 | D3 | D4 | D5 | D6 | D7 | Air | Pave | Station | Time
J | ft | Num | lbf | mils | mils | mils | mils | mils | mils | mils | mils | °F | °F
J-------- | --- | ----- | ------ | ------ | ------ | ------ | ------ | ------ | ------ | ------ | ---- | ---- | ------- | --------
D | -9744 | 1 | 35582 | 19.25 | 16.14 | 15.96 | 12.99 | 10.33 | 8.28 | 6.47 | 5.1 | 46 | 49 | 5 | 8:13
D | -9744 | 2 | 12611 | 5.68 | 4.7 | 4.7 | 3.82 | 3.11 | 2.51 | 2.01 | 1.68 | 46 | 49 | 5 | 8:13
D | -9744 | 3 | 12573 | 5.63 | 4.66 | 4.65 | 3.76 | 3.07 | 2.48 | 2.01 | 1.69 | 46 | 49 | 5 | 8:13
D | -9744 | 4 | 12612 | 5.61 | 4.66 | 4.64 | 3.79 | 3.06 | 2.49 | 2.02 | 1.68 | 46 | 49 | 5 | 8:13
D | -9744 | 5 | 12588 | 5.61 | 4.65 | 4.64 | 3.78 | 3.07 | 2.49 | 2.01 | 1.68 | 46 | 49 | 5 | 8:13
D | -9744 | 6 | 24843 | 11.95 | 9.97 | 9.94 | 7.98 | 6.43 | 5.2 | 4.16 | 3.39 | 46 | 49 | 5 | 8:13
D | -9744 | 7 | 24850 | 11.93 | 9.99 | 9.93 | 7.96 | 6.41 | 5.18 | 4.15 | 3.4 | 46 | 49 | 5 | 8:14
D | -9744 | 8 | 24857 | 11.92 | 9.98 | 9.93 | 7.97 | 6.4 | 5.17 | 4.14 | 3.41 | 46 | 49 | 5 | 8:14
D | -9744 | 9 | 24906 | 11.9 | 9.96 | 9.92 | 7.93 | 6.39 | 5.17 | 4.14 | 3.39 | 46 | 49 | 5 | 8:14
D | -9744 | 10 | 36817 | 18.08 | 14.99 | 14.91 | 12.08 | 9.65 | 7.84 | 6.26 | 5.05 | 46 | 49 | 5 | 8:14
D | -9744 | 11 | 36817 | 18.01 | 14.93 | 14.89 | 12.04 | 9.62 | 7.81 | 6.22 | 5.04 | 46 | 49 | 5 | 8:15
D | -9744 | 12 | 36826 | 18.04 | 14.97 | 14.94 | 12.06 | 9.63 | 7.83 | 6.23 | 5.06 | 46 | 49 | 5 | 8:15
D | -9744 | 13 | 36629 | 17.99 | 14.89 | 14.86 | 11.99 | 9.57 | 7.8 | 6.21 | 5.03 | 46 | 49 | 5 | 8:15
C | Comment | at | -9744 | ft | Time: | 8:17 | :STA; | 2+10 | -25N
D | -9895 | 1 | 36102 | 21.48 | 18.04 | 17.88 | 14.37 | 11.13 | 8.66 | 6.6 | 5.21 | -104 | 49 | 6 | 8:18
D | -9895 | 2 | 12464 | 6.14 | 5.07 | 5.06 | 4.09 | 3.27 | 2.57 | 2.07 | 1.7 | -104 | 49 | 6 | 8:18
D | -9895 | 3 | 12549 | 6.09 | 5.03 | 5.03 | 4.06 | 3.25 | 2.58 | 2.08 | 1.71 | -104 | 49 | 6 | 8:18
D | -9895 | 4 | 12554 | 6.06 | 5.05 | 5.06 | 4.07 | 3.26 | 2.59 | 2.08 | 1.73 | -104 | 49 | 6 | 8:18
D | -9895 | 5 | 12520 | 6.03 | 5.01 | 5.04 | 4.05 | 3.24 | 2.57 | 2.07 | 1.71 | -104 | 49 | 6 | 8:18
D | -9895 | 6 | 24813 | 13.02 | 10.85 | 10.9 | 8.61 | 6.82 | 5.37 | 4.26 | 3.48 | -104 | 49 | 6 | 8:19
D | -9895 | 7 | 24801 | 12.98 | 10.8 | 10.85 | 8.56 | 6.78 | 5.36 | 4.24 | 3.47 | -104 | 49 | 6 | 8:19
D | -9895 | 8 | 24690 | 12.89 | 10.75 | 10.78 | 8.52 | 6.75 | 5.34 | 4.23 | 3.46 | -104 | 49 | 6 | 8:19
D | -9895 | 9 | 24887 | 12.94 | 10.77 | 10.84 | 8.56 | 6.78 | 5.36 | 4.24 | 3.47 | -104 | 49 | 6 | 8:19
D | -9895 | 10 | 36624 | 19.58 | 16.26 | 16.21 | 12.95 | 10.14 | 8.01 | 6.31 | 5.1 | -104 | 49 | 6 | 8:19
D | -9895 | 11 | 36668 | 19.53 | 16.19 | 16.18 | 12.92 | 10.1 | 8 | 6.33 | 5.1 | -104 | 49 | 6 | 8:20
D | -9895 | 12 | 36655 | 19.61 | 16.25 | 16.26 | 12.94 | 10.11 | 8.02 | 6.33 | 5.1 | -104 | 49 | 6 | 8:20
D | -9895 | 13 | 36764 | 19.66 | 16.28 | 16.29 | 12.98 | 10.13 | 8.05 | 6.34 | 5.11 | -104 | 49 | 6 | 8:20
C | Comment | at | -9895 | ft | Time: | 8:21 | :STA; | 1+95 | -25N
D | -10350 | 1 | 34512 | 49.59 | 37.4 | 38.92 | 25.9 | 16.77 | 11.34 | 8.07 | 6.14 | 47 | -240 | 7 | 8:23
D | -10350 | 2 | 12113 | 13.76 | 10.08 | 10.51 | 6.77 | 4.44 | 3.17 | 2.45 | 2.02 | 47 | -240 | 7 | 8:23
D | -10350 | 3 | 12201 | 13.15 | 9.63 | 10.03 | 6.55 | 4.37 | 3.17 | 2.44 | 2.04 | 47 | -240 | 7 | 8:23
D | -10350 | 4 | 12226 | 12.87 | 9.46 | 9.83 | 6.45 | 4.32 | 3.14 | 2.44 | 2.02 | 47 | -240 | 7 | 8:24
D | -10350 | 5 | 12227 | 12.75 | 9.4 | 9.76 | 6.45 | 4.33 | 3.15 | 2.44 | 2.04 | 47 | -240 | 7 | 8:24
D | -10350 | 6 | 24099 | 27.14 | 20.24 | 21.13 | 14.03 | 9.38 | 6.76 | 5.14 | 4.2 | 47 | -240 | 7 | 8:24
D | -10350 | 7 | 24092 | 26.53 | 19.82 | 20.68 | 13.8 | 9.23 | 6.7 | 5.12 | 4.16 | 47 | -240 | 7 | 8:24
D | -10350 | 8 | 24222 | 26.41 | 19.76 | 20.61 | 13.8 | 9.35 | 6.75 | 5.15 | 4.19 | 47 | -240 | 7 | 8:24
D | -10350 | 9 | 24226 | 26.2 | 19.64 | 20.49 | 13.74 | 9.31 | 6.74 | 5.14 | 4.19 | 47 | -240 | 7 | 8:24
D | -10350 | 10 | 35624 | 39.32 | 29.47 | 30.85 | 20.86 | 14.18 | 10.17 | 7.68 | 6.16 | 47 | -240 | 7 | 8:25
D | -10350 | 11 | 35681 | 39.09 | 29.33 | 30.72 | 20.82 | 14.14 | 10.21 | 7.7 | 6.21 | 47 | -240 | 7 | 8:25
D | -10350 | 12 | 35543 | 38.6 | 28.99 | 30.42 | 20.67 | 14.06 | 10.18 | 7.71 | 6.19 | 47 | -240 | 7 | 8:25
D | -10350 | 13 | 35655 | 38.57 | 29 | 30.46 | 20.75 | 14.16 | 10.25 | 7.75 | 6.22 | 47 | -240 | 7 | 8:25
C | Comment | at | -10350 | ft | Time: | 8:27 | :STA; | 1+50 | -25N
D | -10501 | 1 | 34493 | 50.61 | 38.38 | 41.19 | 26.6 | 17.18 | 11.29 | 7.96 | 6.05 | 47 | -206 | 8 | 8:28
D | -10501 | 2 | 12150 | 14 | 10.3 | 11.07 | 6.87 | 4.47 | 3.15 | 2.43 | 2.04 | 47 | -206 | 8 | 8:28
D | -10501 | 3 | 12235 | 13.19 | 9.74 | 10.42 | 6.58 | 4.38 | 3.11 | 2.42 | 2.02 | 47 | -206 | 8 | 8:28
D | -10501 | 4 | 12315 | 13.02 | 9.65 | 10.3 | 6.58 | 4.42 | 3.14 | 2.45 | 2.04 | 47 | -206 | 8 | 8:28
D | -10501 | 5 | 12265 | 12.83 | 9.51 | 10.19 | 6.49 | 4.33 | 3.11 | 2.43 | 2.03 | 47 | -206 | 8 | 8:28
D | -10501 | 6 | 24064 | 27.4 | 20.59 | 22.11 | 14.17 | 9.44 | 6.61 | 5.04 | 4.12 | 47 | -206 | 8 | 8:28
D | -10501 | 7 | 24039 | 26.88 | 20.24 | 21.69 | 13.99 | 9.39 | 6.61 | 5.06 | 4.11 | 47 | -206 | 8 | 8:29
D | -10501 | 8 | 24126 | 26.59 | 20.06 | 21.5 | 13.95 | 9.38 | 6.63 | 5.07 | 4.15 | 47 | -206 | 8 | 8:29
D | -10501 | 9 | 24087 | 26.45 | 19.99 | 21.43 | 13.92 | 9.37 | 6.66 | 5.09 | 4.15 | 47 | -206 | 8 | 8:29
D | -10501 | 10 | 35580 | 39.81 | 30.09 | 32.27 | 21.18 | 14.25 | 10.04 | 7.59 | 6.06 | 47 | -206 | 8 | 8:29
D | -10501 | 11 | 35617 | 39.62 | 29.92 | 32.17 | 21.16 | 14.26 | 10.09 | 7.61 | 6.1 | 47 | -206 | 8 | 8:29
D | -10501 | 12 | 35571 | 39.26 | 29.7 | 31.88 | 21.05 | 14.2 | 10.09 | 7.62 | 6.09 | 47 | -206 | 8 | 8:30
D | -10501 | 13 | 35613 | 39.12 | 29.62 | 31.84 | 21.07 | 14.27 | 10.12 | 7.64 | 6.11 | 47 | -206 | 8 | 8:30
C | Comment | at | -10501 | ft | Time: | 8:33 | :STA; | 1+35 | -25N
D | -10958 | 1 | 36378 | 17.07 | 14.44 | 14.68 | 11.98 | 9.6 | 7.84 | 6.27 | 5.11 | 47 | -640 | 9 | 8:34
D | -10958 | 2 | 12635 | 5.39 | 4.51 | 4.6 | 3.75 | 3.05 | 2.46 | 2.01 | 1.68 | 47 | -640 | 9 | 8:35
D | -10958 | 3 | 12559 | 5.34 | 4.46 | 4.54 | 3.72 | 3.03 | 2.45 | 2.01 | 1.69 | 47 | -640 | 9 | 8:35
D | -10958 | 4 | 12674 | 5.36 | 4.48 | 4.57 | 3.76 | 3.06 | 2.49 | 2.03 | 1.73 | 47 | -640 | 9 | 8:35
D | -10958 | 5 | 12592 | 5.31 | 4.45 | 4.55 | 3.71 | 3.02 | 2.46 | 2.01 | 1.7 | 47 | -640 | 9 | 8:35
D | -10958 | 6 | 24897 | 10.77 | 9.08 | 9.31 | 7.52 | 6.09 | 4.99 | 4.07 | 3.4 | 47 | -640 | 9 | 8:35
D | -10958 | 7 | 24844 | 10.73 | 9.05 | 9.25 | 7.49 | 6.08 | 5 | 4.08 | 3.39 | 47 | -640 | 9 | 8:35
D | -10958 | 8 | 24888 | 10.71 | 9.05 | 9.25 | 7.52 | 6.1 | 5.01 | 4.1 | 3.42 | 47 | -640 | 9 | 8:35
D | -10958 | 9 | 24885 | 10.7 | 9.03 | 9.25 | 7.49 | 6.09 | 5 | 4.09 | 3.41 | 47 | -640 | 9 | 8:36
D | -10958 | 10 | 36871 | 15.88 | 13.33 | 13.66 | 11.18 | 9.01 | 7.46 | 6.07 | 5.01 | 47 | -640 | 9 | 8:36
D | -10958 | 11 | 36935 | 15.77 | 13.21 | 13.58 | 11.09 | 8.95 | 7.43 | 6.04 | 4.99 | 47 | -640 | 9 | 8:36
D | -10958 | 12 | 36906 | 15.75 | 13.18 | 13.57 | 11.07 | 8.95 | 7.44 | 6.06 | 5 | 47 | -640 | 9 | 8:36
D | -10958 | 13 | 36902 | 15.69 | 13.14 | 13.51 | 11.05 | 8.94 | 7.42 | 6.04 | 5.01 | 47 | -640 | 9 | 8:36
C | Comment | at | -10958 | ft | Time: | 8:38 | :STA; | 0+90 | -25N
D | -11109 | 1 | 36402 | 17.88 | 14.87 | 15.26 | 12.35 | 9.8 | 7.98 | 6.39 | 5.18 | 47 | -530 | 10 | 8:40
D | -11109 | 2 | 12550 | 5.66 | 4.67 | 4.8 | 3.86 | 3.11 | 2.52 | 2.07 | 1.71 | 47 | -530 | 10 | 8:40
D | -11109 | 3 | 12586 | 5.55 | 4.61 | 4.71 | 3.82 | 3.08 | 2.5 | 2.07 | 1.71 | 47 | -530 | 10 | 8:40
D | -11109 | 4 | 12600 | 5.56 | 4.6 | 4.7 | 3.82 | 3.08 | 2.5 | 2.06 | 1.73 | 47 | -530 | 10 | 8:41
D | -11109 | 5 | 12640 | 5.57 | 4.62 | 4.75 | 3.84 | 3.11 | 2.52 | 2.07 | 1.73 | 47 | -530 | 10 | 8:41
D | -11109 | 6 | 24775 | 11.21 | 9.38 | 9.59 | 7.71 | 6.22 | 5.07 | 4.14 | 3.42 | 47 | -530 | 10 | 8:41
D | -11109 | 7 | 24864 | 11.16 | 9.37 | 9.58 | 7.71 | 6.23 | 5.09 | 4.16 | 3.45 | 47 | -530 | 10 | 8:41
D | -11109 | 8 | 24878 | 11.13 | 9.36 | 9.59 | 7.69 | 6.22 | 5.1 | 4.18 | 3.45 | 47 | -530 | 10 | 8:41
D | -11109 | 9 | 24837 | 11.09 | 9.36 | 9.59 | 7.7 | 6.22 | 5.1 | 4.17 | 3.44 | 47 | -530 | 10 | 8:41
D | -11109 | 10 | 36814 | 16.62 | 13.82 | 14.16 | 11.51 | 9.24 | 7.6 | 6.18 | 5.07 | 47 | -530 | 10 | 8:42
D | -11109 | 11 | 36824 | 16.52 | 13.72 | 14.09 | 11.45 | 9.21 | 7.57 | 6.17 | 5.08 | 47 | -530 | 10 | 8:42
D | -11109 | 12 | 36770 | 16.38 | 13.62 | 14 | 11.37 | 9.15 | 7.53 | 6.15 | 5.07 | 47 | -530 | 10 | 8:42
D | -11109 | 13 | 36878 | 16.37 | 13.63 | 14 | 11.39 | 9.17 | 7.55 | 6.17 | 5.08 | 47 | -530 | 10 | 8:42
C | Comment | at | -11109 | ft | Time: | 8:43 | :STA; | 0+75 | -25N
D | -11561 | 1 | 36339 | 19.28 | 16.18 | 16.39 | 13.11 | 10.29 | 8.24 | 6.58 | 5.3 | 47 | -790 | 11 | 8:45
D | -11561 | 2 | 12478 | 6.04 | 4.99 | 5.1 | 4.05 | 3.23 | 2.6 | 2.11 | 1.75 | 47 | -790 | 11 | 8:45
D | -11561 | 3 | 12547 | 5.98 | 4.96 | 5.06 | 4.04 | 3.23 | 2.6 | 2.11 | 1.76 | 47 | -790 | 11 | 8:45
D | -11561 | 4 | 12593 | 5.97 | 4.96 | 5.06 | 4.03 | 3.23 | 2.6 | 2.12 | 1.76 | 47 | -790 | 11 | 8:45
D | -11561 | 5 | 12576 | 5.94 | 4.93 | 5.01 | 4.01 | 3.22 | 2.59 | 2.11 | 1.76 | 47 | -790 | 11 | 8:45
D | -11561 | 6 | 24811 | 12.05 | 10.11 | 10.31 | 8.17 | 6.49 | 5.26 | 4.29 | 3.54 | 47 | -790 | 11 | 8:45
D | -11561 | 7 | 24784 | 11.95 | 10.03 | 10.21 | 8.1 | 6.45 | 5.23 | 4.28 | 3.53 | 47 | -790 | 11 | 8:45
D | -11561 | 8 | 24800 | 11.95 | 10.02 | 10.22 | 8.11 | 6.47 | 5.25 | 4.28 | 3.54 | 47 | -790 | 11 | 8:46
D | -11561 | 9 | 24845 | 11.92 | 10.02 | 10.24 | 8.11 | 6.47 | 5.26 | 4.28 | 3.54 | 47 | -790 | 11 | 8:46
D | -11561 | 10 | 36798 | 17.83 | 14.88 | 15.17 | 12.16 | 9.63 | 7.83 | 6.33 | 5.21 | 47 | -790 | 11 | 8:46
D | -11561 | 11 | 36736 | 17.65 | 14.73 | 15.03 | 12.04 | 9.58 | 7.81 | 6.33 | 5.23 | 47 | -790 | 11 | 8:46
D | -11561 | 12 | 36841 | 17.58 | 14.68 | 14.99 | 12.01 | 9.54 | 7.77 | 6.32 | 5.2 | 47 | -790 | 11 | 8:46
D | -11561 | 13 | 36742 | 17.55 | 14.61 | 14.94 | 11.97 | 9.52 | 7.76 | 6.32 | 5.21 | 47 | -790 | 11 | 8:47
C | Comment | at | -11561 | ft | Time: | 8:48 | :STA; | 0+30 | -25N
D | -11712 | 1 | 36226 | 18.25 | 15.27 | 15.65 | 12.73 | 10.16 | 8.22 | 6.49 | 5.25 | 47 | 1009 | 12 | 8:49
D | -11712 | 2 | 12655 | 5.82 | 4.82 | 4.89 | 4 | 3.22 | 2.61 | 2.09 | 1.74 | 47 | 1009 | 12 | 8:49
D | -11712 | 3 | 12621 | 5.72 | 4.76 | 4.83 | 3.95 | 3.21 | 2.6 | 2.09 | 1.74 | 47 | 1009 | 12 | 8:49
D | -11712 | 4 | 12637 | 5.67 | 4.7 | 4.8 | 3.92 | 3.17 | 2.6 | 2.08 | 1.74 | 47 | 1009 | 12 | 8:49
D | -11712 | 5 | 12609 | 5.63 | 4.68 | 4.76 | 3.9 | 3.16 | 2.57 | 2.06 | 1.73 | 47 | 1009 | 12 | 8:49
D | -11712 | 6 | 24751 | 11.37 | 9.52 | 9.79 | 7.9 | 6.36 | 5.2 | 4.18 | 3.45 | 47 | 1009 | 12 | 8:49
D | -11712 | 7 | 24880 | 11.39 | 9.52 | 9.79 | 7.89 | 6.36 | 5.21 | 4.19 | 3.47 | 47 | 1009 | 12 | 8:49
D | -11712 | 8 | 24905 | 11.37 | 9.51 | 9.79 | 7.89 | 6.35 | 5.21 | 4.2 | 3.47 | 47 | 1009 | 12 | 8:50
D | -11712 | 9 | 24815 | 11.37 | 9.49 | 9.76 | 7.89 | 6.35 | 5.21 | 4.21 | 3.48 | 47 | 1009 | 12 | 8:50
D | -11712 | 10 | 36762 | 16.89 | 14.15 | 14.5 | 11.8 | 9.44 | 7.77 | 6.25 | 5.13 | 47 | 1009 | 12 | 8:50
D | -11712 | 11 | 36715 | 16.72 | 13.94 | 14.39 | 11.67 | 9.34 | 7.69 | 6.2 | 5.11 | 47 | 1009 | 12 | 8:50
D | -11712 | 12 | 36724 | 16.67 | 13.9 | 14.34 | 11.66 | 9.33 | 7.69 | 6.18 | 5.1 | 47 | 1009 | 12 | 8:50
D | -11712 | 13 | 36737 | 16.66 | 13.89 | 14.32 | 11.65 | 9.32 | 7.7 | 6.2 | 5.12 | 47 | 1009 | 12 | 8:51
C | Comment | at | -11712 | ft | Time: | 8:52 | :STA; | 0+15 | -25N
D | -15795 | 1 | 34278 | 52.53 | 39.59 | 41.87 | 27.73 | 17.52 | 11.65 | 8.08 | 6.16 | 47 | -656 | 13 | 8:56
D | -15795 | 2 | 12191 | 14.6 | 10.88 | 11.42 | 7.33 | 4.63 | 3.22 | 2.36 | 1.9 | 47 | -656 | 13 | 8:56
D | -15795 | 3 | 12254 | 13.53 | 10.17 | 10.6 | 6.92 | 4.48 | 3.17 | 2.33 | 1.88 | 47 | -656 | 13 | 8:56
D | -15795 | 4 | 12301 | 13.17 | 9.95 | 10.36 | 6.83 | 4.45 | 3.13 | 2.32 | 1.89 | 47 | -656 | 13 | 8:56
D | -15795 | 5 | 12308 | 13 | 9.85 | 10.27 | 6.79 | 4.41 | 3.14 | 2.31 | 1.87 | 47 | -656 | 13 | 8:56
D | -15795 | 6 | 24050 | 27.95 | 21.38 | 22.53 | 15.07 | 9.82 | 6.93 | 5.09 | 4.08 | 47 | -656 | 13 | 8:56
D | -15795 | 7 | 24065 | 27.66 | 21.21 | 22.4 | 15.05 | 9.92 | 7.01 | 5.17 | 4.16 | 47 | -656 | 13 | 8:57
D | -15795 | 8 | 24123 | 27.31 | 21.04 | 22.17 | 14.97 | 9.85 | 6.99 | 5.16 | 4.14 | 47 | -656 | 13 | 8:57
D | -15795 | 9 | 24130 | 27.14 | 20.91 | 22.09 | 14.98 | 9.87 | 7.01 | 5.17 | 4.14 | 47 | -656 | 13 | 8:57
D | -15795 | 10 | 35586 | 40.91 | 31.47 | 33.46 | 22.89 | 15.2 | 10.74 | 7.88 | 6.31 | 47 | -656 | 13 | 8:57
D | -15795 | 11 | 35417 | 40.64 | 31.37 | 33.38 | 22.92 | 15.25 | 10.78 | 7.92 | 6.34 | 47 | -656 | 13 | 8:57
D | -15795 | 12 | 35450 | 40.54 | 31.34 | 33.38 | 22.98 | 15.31 | 10.83 | 7.97 | 6.37 | 47 | -656 | 13 | 8:58
D | -15795 | 13 | 35322 | 40.24 | 31.17 | 33.23 | 22.89 | 15.26 | 10.8 | 7.93 | 6.36 | 47 | -656 | 13 | 8:58
C | Comment | at | -15795 | ft | Time: | 8:59 | :STA; | 2+10 | -15N
D | -15945 | 1 | 34134 | 57.09 | 42.46 | 44.71 | 29.19 | 18.49 | 11.96 | 8.29 | 6.28 | 47 | -367 | 14 | 9:00
D | -15945 | 2 | 12188 | 15.85 | 11.59 | 12.18 | 7.72 | 4.89 | 3.34 | 2.47 | 1.97 | 47 | -367 | 14 | 9:01
D | -15945 | 3 | 12152 | 14.6 | 10.78 | 11.24 | 7.26 | 4.66 | 3.26 | 2.43 | 1.97 | 47 | -367 | 14 | 9:01
D | -15945 | 4 | 12266 | 14.34 | 10.64 | 11.12 | 7.23 | 4.69 | 3.28 | 2.46 | 1.99 | 47 | -367 | 14 | 9:01
D | -15945 | 5 | 12234 | 14 | 10.46 | 10.89 | 7.14 | 4.65 | 3.27 | 2.45 | 1.99 | 47 | -367 | 14 | 9:01
D | -15945 | 6 | 23908 | 30.18 | 22.8 | 23.93 | 15.83 | 10.33 | 7.1 | 5.28 | 4.21 | 47 | -367 | 14 | 9:01
D | -15945 | 7 | 23988 | 29.73 | 22.54 | 23.66 | 15.73 | 10.37 | 7.15 | 5.34 | 4.27 | 47 | -367 | 14 | 9:01
D | -15945 | 8 | 23974 | 29.39 | 22.37 | 23.5 | 15.68 | 10.38 | 7.16 | 5.33 | 4.26 | 47 | -367 | 14 | 9:02
D | -15945 | 9 | 24070 | 29.3 | 22.36 | 23.48 | 15.71 | 10.42 | 7.21 | 5.37 | 4.3 | 47 | -367 | 14 | 9:02
D | -15945 | 10 | 35312 | 43.98 | 33.55 | 35.41 | 23.88 | 15.84 | 10.97 | 8.1 | 6.44 | 47 | -367 | 14 | 9:02
D | -15945 | 11 | 35267 | 43.89 | 33.5 | 35.44 | 23.98 | 15.93 | 11.06 | 8.16 | 6.49 | 47 | -367 | 14 | 9:02
D | -15945 | 12 | 35226 | 43.66 | 33.46 | 35.37 | 24 | 15.98 | 11.11 | 8.22 | 6.52 | 47 | -367 | 14 | 9:02
D | -15945 | 13 | 35359 | 43.61 | 33.46 | 35.5 | 24.11 | 16.08 | 11.19 | 8.26 | 6.57 | 47 | -367 | 14 | 9:03
C | Comment | at | -15945 | ft | Time: | 9:04 | :STA; | 1+95 | -15N
D | -16400 | 1 | 32557 | 92.02 | 64.42 | 67.78 | 41.74 | 24.9 | 15.18 | 9.75 | 7.17 | 48 | -801 | 15 | 9:05
D | -16400 | 2 | 11832 | 23.92 | 16.43 | 17.03 | 10.13 | 6.04 | 3.95 | 2.82 | 2.29 | 48 | -801 | 15 | 9:05
D | -16400 | 3 | 11943 | 21.31 | 14.7 | 15.24 | 9.25 | 5.72 | 3.83 | 2.81 | 2.3 | 48 | -801 | 15 | 9:05
D | -16400 | 4 | 11988 | 20.46 | 14.21 | 14.71 | 9.03 | 5.6 | 3.82 | 2.8 | 2.28 | 48 | -801 | 15 | 9:05
D | -16400 | 5 | 12006 | 19.96 | 13.92 | 14.38 | 8.9 | 5.59 | 3.83 | 2.78 | 2.27 | 48 | -801 | 15 | 9:06
D | -16400 | 6 | 23334 | 43.39 | 30.95 | 32.12 | 20.06 | 12.55 | 8.31 | 5.97 | 4.77 | 48 | -801 | 15 | 9:06
D | -16400 | 7 | 23407 | 42.25 | 30.32 | 31.45 | 19.82 | 12.54 | 8.41 | 6.06 | 4.83 | 48 | -801 | 15 | 9:06
D | -16400 | 8 | 23503 | 41.52 | 29.93 | 31.08 | 19.73 | 12.54 | 8.45 | 6.08 | 4.85 | 48 | -801 | 15 | 9:06
D | -16400 | 9 | 23556 | 41 | 29.66 | 30.81 | 19.61 | 12.51 | 8.44 | 6.08 | 4.86 | 48 | -801 | 15 | 9:06
D | -16400 | 10 | 34391 | 61.56 | 44.9 | 46.7 | 30.16 | 19.25 | 12.92 | 9.15 | 7.24 | 48 | -801 | 15 | 9:06
D | -16400 | 11 | 34321 | 61.29 | 44.86 | 46.87 | 30.39 | 19.48 | 13.1 | 9.26 | 7.31 | 48 | -801 | 15 | 9:07
D | -16400 | 12 | 34464 | 61.08 | 45 | 46.67 | 30.4 | 19.57 | 13.16 | 9.3 | 7.35 | 48 | -801 | 15 | 9:07
D | -16400 | 13 | 34314 | 60.3 | 44.42 | 46.35 | 30.27 | 19.5 | 13.14 | 9.29 | 7.31 | 48 | -801 | 15 | 9:07
C | Comment | at | -16400 | ft | Time: | 9:08 | :STA; | 1+50 | -15N
D | -16549 | 1 | 32193 | 100.96 | 70.61 | 75.8 | 46.22 | 26.55 | 15.53 | 9.9 | 7.04 | 48 | -485 | 16 | 9:10
D | -16549 | 2 | 11794 | 25.75 | 17.63 | 18.84 | 11.02 | 6.43 | 4.1 | 2.92 | 2.34 | 48 | -485 | 16 | 9:10
D | -16549 | 3 | 11891 | 22.77 | 15.66 | 16.64 | 9.98 | 6 | 3.96 | 2.91 | 2.33 | 48 | -485 | 16 | 9:10
D | -16549 | 4 | 11948 | 21.8 | 15.13 | 16.02 | 9.7 | 5.91 | 3.94 | 2.9 | 2.32 | 48 | -485 | 16 | 9:10
D | -16549 | 5 | 11968 | 21.35 | 14.87 | 15.73 | 9.62 | 5.85 | 3.96 | 2.91 | 2.33 | 48 | -485 | 16 | 9:10
D | -16549 | 6 | 23215 | 46.45 | 32.96 | 35.02 | 21.59 | 13.24 | 8.58 | 6.19 | 4.83 | 48 | -485 | 16 | 9:10
D | -16549 | 7 | 23349 | 45.21 | 32.29 | 34.25 | 21.31 | 13.2 | 8.65 | 6.26 | 4.9 | 48 | -485 | 16 | 9:11
D | -16549 | 8 | 23403 | 44.29 | 31.78 | 33.75 | 21.16 | 13.12 | 8.67 | 6.28 | 4.9 | 48 | -485 | 16 | 9:11
D | -16549 | 9 | 23370 | 43.75 | 31.47 | 33.44 | 21.04 | 13.17 | 8.7 | 6.31 | 4.93 | 48 | -485 | 16 | 9:11
D | -16549 | 10 | 34159 | 65.38 | 47.51 | 50.46 | 32.2 | 20.2 | 13.25 | 9.42 | 7.3 | 48 | -485 | 16 | 9:11
D | -16549 | 11 | 34116 | 65.24 | 47.55 | 50.69 | 32.58 | 20.47 | 13.46 | 9.6 | 7.4 | 48 | -485 | 16 | 9:11
D | -16549 | 12 | 34188 | 64.7 | 47.45 | 50.26 | 32.41 | 20.39 | 13.48 | 9.61 | 7.41 | 48 | -485 | 16 | 9:12
D | -16549 | 13 | 34264 | 64.41 | 47.39 | 50.25 | 32.48 | 20.51 | 13.53 | 9.67 | 7.44 | 48 | -485 | 16 | 9:12
C | Comment | at | -16549 | ft | Time: | 9:13 | :STA; | 1+35 | -15N
D | -17004 | 1 | 36393 | 20.07 | 16.61 | 16.92 | 13.51 | 10.6 | 8.44 | 6.66 | 5.35 | 48 | -648 | 17 | 9:15
D | -17004 | 2 | 12626 | 6.55 | 5.41 | 5.49 | 4.41 | 3.48 | 2.76 | 2.22 | 1.83 | 48 | -648 | 17 | 9:15
D | -17004 | 3 | 12661 | 6.49 | 5.32 | 5.41 | 4.33 | 3.42 | 2.74 | 2.21 | 1.83 | 48 | -648 | 17 | 9:15
D | -17004 | 4 | 12634 | 6.39 | 5.26 | 5.35 | 4.3 | 3.41 | 2.73 | 2.21 | 1.81 | 48 | -648 | 17 | 9:15
D | -17004 | 5 | 12622 | 6.38 | 5.23 | 5.34 | 4.29 | 3.4 | 2.7 | 2.19 | 1.81 | 48 | -648 | 17 | 9:15
D | -17004 | 6 | 24785 | 12.87 | 10.65 | 10.94 | 8.67 | 6.85 | 5.5 | 4.42 | 3.61 | 48 | -648 | 17 | 9:15
D | -17004 | 7 | 24833 | 12.8 | 10.67 | 10.89 | 8.66 | 6.87 | 5.52 | 4.46 | 3.64 | 48 | -648 | 17 | 9:16
D | -17004 | 8 | 24916 | 12.73 | 10.63 | 10.87 | 8.63 | 6.82 | 5.51 | 4.44 | 3.64 | 48 | -648 | 17 | 9:16
D | -17004 | 9 | 24842 | 12.71 | 10.6 | 10.84 | 8.63 | 6.86 | 5.52 | 4.46 | 3.64 | 48 | -648 | 17 | 9:16
D | -17004 | 10 | 36822 | 18.72 | 15.51 | 15.9 | 12.73 | 10.05 | 8.14 | 6.55 | 5.35 | 48 | -648 | 17 | 9:16
D | -17004 | 11 | 36739 | 18.6 | 15.45 | 15.82 | 12.67 | 10.04 | 8.13 | 6.54 | 5.36 | 48 | -648 | 17 | 9:16
D | -17004 | 12 | 36739 | 18.59 | 15.43 | 15.83 | 12.67 | 10.04 | 8.14 | 6.56 | 5.37 | 48 | -648 | 17 | 9:17
D | -17004 | 13 | 36704 | 18.56 | 15.42 | 15.83 | 12.68 | 10.02 | 8.15 | 6.57 | 5.37 | 48 | -648 | 17 | 9:17
C | Comment | at | -17004 | ft | Time: | 9:18 | :STA; | 0+90 | -15N
D | -17155 | 1 | 36188 | 21.22 | 17.41 | 17.69 | 13.84 | 10.73 | 8.47 | 6.63 | 5.29 | 48 | -573 | 18 | 9:19
D | -17155 | 2 | 12543 | 6.9 | 5.63 | 5.72 | 4.49 | 3.49 | 2.76 | 2.19 | 1.79 | 48 | -573 | 18 | 9:19
D | -17155 | 3 | 12556 | 6.81 | 5.53 | 5.63 | 4.45 | 3.49 | 2.75 | 2.21 | 1.81 | 48 | -573 | 18 | 9:19
D | -17155 | 4 | 12565 | 6.75 | 5.49 | 5.6 | 4.4 | 3.47 | 2.74 | 2.2 | 1.8 | 48 | -573 | 18 | 9:19
D | -17155 | 5 | 12575 | 6.73 | 5.47 | 5.58 | 4.39 | 3.46 | 2.74 | 2.2 | 1.81 | 48 | -573 | 18 | 9:19
D | -17155 | 6 | 24735 | 13.46 | 11.1 | 11.3 | 8.83 | 6.94 | 5.5 | 4.38 | 3.57 | 48 | -573 | 18 | 9:19
D | -17155 | 7 | 24746 | 13.41 | 11.09 | 11.32 | 8.82 | 6.94 | 5.52 | 4.41 | 3.6 | 48 | -573 | 18 | 9:20
D | -17155 | 8 | 24713 | 13.35 | 11.04 | 11.26 | 8.79 | 6.91 | 5.52 | 4.39 | 3.6 | 48 | -573 | 18 | 9:20
D | -17155 | 9 | 24839 | 13.35 | 11.04 | 11.29 | 8.8 | 6.94 | 5.53 | 4.41 | 3.6 | 48 | -573 | 18 | 9:20
D | -17155 | 10 | 36757 | 19.66 | 16.15 | 16.52 | 12.96 | 10.19 | 8.17 | 6.51 | 5.29 | 48 | -573 | 18 | 9:20
D | -17155 | 11 | 36597 | 19.52 | 16.01 | 16.41 | 12.9 | 10.15 | 8.15 | 6.5 | 5.28 | 48 | -573 | 18 | 9:20
D | -17155 | 12 | 36656 | 19.46 | 15.98 | 16.38 | 12.89 | 10.14 | 8.15 | 6.51 | 5.29 | 48 | -573 | 18 | 9:21
D | -17155 | 13 | 36621 | 19.43 | 15.97 | 16.39 | 12.91 | 10.19 | 8.19 | 6.54 | 5.33 | 48 | -573 | 18 | 9:21
C | Comment | at | -17155 | ft | Time: | 9:22 | :STA; | 0+75 | -15N
D | -17609 | 1 | 36147 | 20.49 | 16.99 | 17.37 | 13.72 | 10.67 | 8.38 | 6.6 | 5.3 | 48 | 1044 | 19 | 9:24
D | -17609 | 2 | 12488 | 6.67 | 5.51 | 5.61 | 4.43 | 3.48 | 2.73 | 2.19 | 1.81 | 48 | 1044 | 19 | 9:24
D | -17609 | 3 | 12544 | 6.62 | 5.45 | 5.55 | 4.42 | 3.44 | 2.72 | 2.18 | 1.82 | 48 | 1044 | 19 | 9:24
D | -17609 | 4 | 12587 | 6.59 | 5.44 | 5.53 | 4.41 | 3.44 | 2.72 | 2.21 | 1.81 | 48 | 1044 | 19 | 9:24
D | -17609 | 5 | 12534 | 6.54 | 5.41 | 5.51 | 4.39 | 3.42 | 2.71 | 2.18 | 1.81 | 48 | 1044 | 19 | 9:24
D | -17609 | 6 | 24683 | 13.17 | 10.97 | 11.22 | 8.85 | 6.9 | 5.47 | 4.4 | 3.61 | 48 | 1044 | 19 | 9:25
D | -17609 | 7 | 24786 | 13.12 | 10.96 | 11.23 | 8.85 | 6.92 | 5.5 | 4.41 | 3.64 | 48 | 1044 | 19 | 9:25
D | -17609 | 8 | 24840 | 13.1 | 10.99 | 11.26 | 8.87 | 6.94 | 5.52 | 4.44 | 3.65 | 48 | 1044 | 19 | 9:25
D | -17609 | 9 | 24833 | 13.09 | 10.97 | 11.27 | 8.88 | 6.94 | 5.53 | 4.43 | 3.64 | 48 | 1044 | 19 | 9:25
D | -17609 | 10 | 36598 | 19.25 | 15.96 | 16.4 | 13.01 | 10.15 | 8.14 | 6.53 | 5.32 | 48 | 1044 | 19 | 9:25
D | -17609 | 11 | 36652 | 19.22 | 15.93 | 16.37 | 13.01 | 10.16 | 8.15 | 6.54 | 5.34 | 48 | 1044 | 19 | 9:25
D | -17609 | 12 | 36720 | 19.22 | 15.94 | 16.41 | 13.01 | 10.18 | 8.17 | 6.55 | 5.37 | 48 | 1044 | 19 | 9:26
D | -17609 | 13 | 36616 | 19.1 | 15.86 | 16.31 | 12.97 | 10.18 | 8.14 | 6.55 | 5.34 | 48 | 1044 | 19 | 9:26
C | Comment | at | -17609 | ft | Time: | 9:27 | :STA; | 0+30 | -15N
D | -17760 | 1 | 36326 | 20.44 | 16.78 | 17.25 | 13.63 | 10.52 | 8.29 | 6.49 | 5.16 | -421 | -748 | 20 | 9:28
D | -17760 | 2 | 12524 | 6.7 | 5.5 | 5.64 | 4.45 | 3.47 | 2.75 | 2.2 | 1.79 | -421 | -748 | 20 | 9:28
D | -17760 | 3 | 12494 | 6.63 | 5.42 | 5.57 | 4.4 | 3.44 | 2.73 | 2.19 | 1.78 | -421 | -748 | 20 | 9:28
D | -17760 | 4 | 12522 | 6.57 | 5.39 | 5.53 | 4.38 | 3.44 | 2.72 | 2.18 | 1.78 | -421 | -748 | 20 | 9:28
D | -17760 | 5 | 12514 | 6.54 | 5.36 | 5.5 | 4.36 | 3.44 | 2.7 | 2.17 | 1.77 | -421 | -748 | 20 | 9:28
D | -17760 | 6 | 24746 | 13.09 | 10.85 | 11.17 | 8.78 | 6.87 | 5.46 | 4.35 | 3.51 | -421 | -748 | 20 | 9:28
D | -17760 | 7 | 24836 | 13.06 | 10.86 | 11.19 | 8.78 | 6.87 | 5.47 | 4.37 | 3.54 | -421 | -748 | 20 | 9:29
D | -17760 | 8 | 24852 | 13.01 | 10.81 | 11.16 | 8.77 | 6.86 | 5.47 | 4.36 | 3.53 | -421 | -748 | 20 | 9:29
D | -17760 | 9 | 24747 | 12.98 | 10.79 | 11.1 | 8.74 | 6.84 | 5.46 | 4.35 | 3.53 | -421 | -748 | 20 | 9:29
D | -17760 | 10 | 36604 | 19.15 | 15.75 | 16.24 | 12.88 | 10.07 | 8.06 | 6.42 | 5.18 | -421 | -748 | 20 | 9:29
D | -17760 | 11 | 36638 | 19.11 | 15.72 | 16.25 | 12.88 | 10.1 | 8.09 | 6.45 | 5.23 | -421 | -748 | 20 | 9:29
D | -17760 | 12 | 36690 | 19.1 | 15.72 | 16.26 | 12.88 | 10.12 | 8.08 | 6.45 | 5.22 | -421 | -748 | 20 | 9:30
D | -17760 | 13 | 36644 | 19.06 | 15.72 | 16.25 | 12.87 | 10.07 | 8.1 | 6.46 | 5.22 | -421 | -748 | 20 | 9:30
C | Comment | at | -17760 | ft | Time: | 9:31 | :STA; | 0+15 | -15N
D | -22428 | 1 | 36026 | 22.24 | 18 | 18.06 | 13.68 | 10.32 | 8.03 | 6.3 | 5.06 | 49 | -562 | 21 | 9:34
D | -22428 | 2 | 12480 | 6.46 | 5.23 | 5.27 | 3.99 | 3.13 | 2.49 | 2.03 | 1.71 | 49 | -562 | 21 | 9:34
D | -22428 | 3 | 12502 | 6.34 | 5.14 | 5.19 | 3.94 | 3.11 | 2.47 | 2.01 | 1.7 | 49 | -562 | 21 | 9:34
D | -22428 | 4 | 12516 | 6.3 | 5.14 | 5.15 | 3.94 | 3.1 | 2.46 | 2.02 | 1.69 | 49 | -562 | 21 | 9:34
D | -22428 | 5 | 12532 | 6.27 | 5.11 | 5.13 | 3.93 | 3.09 | 2.46 | 2.01 | 1.69 | 49 | -562 | 21 | 9:34
D | -22428 | 6 | 24714 | 13.57 | 11.13 | 11.21 | 8.44 | 6.49 | 5.15 | 4.15 | 3.41 | 49 | -562 | 21 | 9:34
D | -22428 | 7 | 24806 | 13.61 | 11.18 | 11.23 | 8.44 | 6.51 | 5.16 | 4.19 | 3.43 | 49 | -562 | 21 | 9:34
D | -22428 | 8 | 24762 | 13.53 | 11.13 | 11.23 | 8.44 | 6.48 | 5.15 | 4.16 | 3.43 | 49 | -562 | 21 | 9:35
D | -22428 | 9 | 24827 | 13.54 | 11.11 | 11.24 | 8.43 | 6.5 | 5.16 | 4.16 | 3.44 | 49 | -562 | 21 | 9:35
D | -22428 | 10 | 36529 | 20.46 | 16.69 | 16.81 | 12.75 | 9.66 | 7.72 | 6.2 | 5.06 | 49 | -562 | 21 | 9:35
D | -22428 | 11 | 36488 | 20.48 | 16.66 | 16.83 | 12.74 | 9.66 | 7.71 | 6.19 | 5.06 | 49 | -562 | 21 | 9:35
D | -22428 | 12 | 36494 | 20.51 | 16.72 | 16.88 | 12.78 | 9.66 | 7.7 | 6.18 | 5.05 | 49 | -562 | 21 | 9:35
D | -22428 | 13 | 36592 | 20.6 | 16.81 | 16.99 | 12.82 | 9.73 | 7.75 | 6.23 | 5.1 | 49 | -562 | 21 | 9:36
C | Comment | at | -22428 | ft | Time: | 9:36 | :STA; | 2+10 | -5N
D | -22581 | 1 | 36297 | 17.19 | 14.45 | 14.93 | 12.24 | 9.92 | 8.02 | 6.42 | 5.12 | 49 | -973 | 22 | 9:38
D | -22581 | 2 | 12509 | 5.17 | 4.33 | 4.45 | 3.65 | 3.04 | 2.49 | 2.03 | 1.69 | 49 | -973 | 22 | 9:38
D | -22581 | 3 | 12520 | 5.13 | 4.3 | 4.42 | 3.64 | 3.01 | 2.47 | 2.04 | 1.69 | 49 | -973 | 22 | 9:38
D | -22581 | 4 | 12590 | 5.14 | 4.33 | 4.45 | 3.66 | 3.04 | 2.49 | 2.04 | 1.7 | 49 | -973 | 22 | 9:38
D | -22581 | 5 | 12540 | 5.14 | 4.32 | 4.43 | 3.64 | 3.02 | 2.47 | 2.03 | 1.7 | 49 | -973 | 22 | 9:38
D | -22581 | 6 | 24816 | 10.83 | 9.17 | 9.46 | 7.69 | 6.3 | 5.12 | 4.2 | 3.43 | 49 | -973 | 22 | 9:38
D | -22581 | 7 | 24883 | 10.82 | 9.16 | 9.46 | 7.69 | 6.31 | 5.13 | 4.19 | 3.43 | 49 | -973 | 22 | 9:38
D | -22581 | 8 | 24896 | 10.81 | 9.17 | 9.48 | 7.68 | 6.3 | 5.13 | 4.21 | 3.44 | 49 | -973 | 22 | 9:39
D | -22581 | 9 | 24838 | 10.81 | 9.14 | 9.49 | 7.68 | 6.29 | 5.14 | 4.18 | 3.43 | 49 | -973 | 22 | 9:39
D | -22581 | 10 | 36670 | 16.35 | 13.68 | 14.2 | 11.57 | 9.42 | 7.71 | 6.26 | 5.07 | 49 | -973 | 22 | 9:39
D | -22581 | 11 | 36620 | 16.38 | 13.71 | 14.24 | 11.59 | 9.42 | 7.72 | 6.26 | 5.09 | 49 | -973 | 22 | 9:39
D | -22581 | 12 | 36591 | 16.33 | 13.7 | 14.23 | 11.56 | 9.41 | 7.69 | 6.24 | 5.07 | 49 | -973 | 22 | 9:39
D | -22581 | 13 | 36607 | 16.37 | 13.71 | 14.27 | 11.59 | 9.42 | 7.72 | 6.25 | 5.09 | 49 | -973 | 22 | 9:40
C | Comment | at | -22581 | ft | Time: | 9:40 | :STA; | 1+95 | -5N
D | -23036 | 1 | 34900 | 45.09 | 34.22 | 35.28 | 23.4 | 15.07 | 10.18 | 7.16 | 5.5 | 49 | 1009 | 23 | 9:43
D | -23036 | 2 | 12265 | 13.12 | 9.72 | 10.04 | 6.48 | 4.2 | 3.02 | 2.29 | 1.9 | 49 | 1009 | 23 | 9:43
D | -23036 | 3 | 12324 | 12.5 | 9.28 | 9.56 | 6.24 | 4.11 | 3 | 2.29 | 1.9 | 49 | 1009 | 23 | 9:43
D | -23036 | 4 | 12288 | 12.22 | 9.09 | 9.33 | 6.15 | 4.08 | 2.99 | 2.29 | 1.89 | 49 | 1009 | 23 | 9:43
D | -23036 | 5 | 12281 | 12.11 | 9.02 | 9.29 | 6.12 | 4.08 | 2.99 | 2.28 | 1.9 | 49 | 1009 | 23 | 9:43
D | -23036 | 6 | 24236 | 25.57 | 19.33 | 19.94 | 13.22 | 8.77 | 6.3 | 4.73 | 3.84 | 49 | 1009 | 23 | 9:43
D | -23036 | 7 | 24261 | 25.23 | 19.05 | 19.7 | 13.12 | 8.74 | 6.33 | 4.8 | 3.89 | 49 | 1009 | 23 | 9:44
D | -23036 | 8 | 24237 | 24.97 | 18.87 | 19.51 | 13.03 | 8.69 | 6.32 | 4.8 | 3.88 | 49 | 1009 | 23 | 9:44
D | -23036 | 9 | 24304 | 24.88 | 18.87 | 19.47 | 13.04 | 8.7 | 6.35 | 4.83 | 3.91 | 49 | 1009 | 23 | 9:44
D | -23036 | 10 | 35742 | 37.45 | 28.31 | 29.3 | 19.78 | 13.22 | 9.55 | 7.13 | 5.73 | 49 | 1009 | 23 | 9:44
D | -23036 | 11 | 35727 | 37.13 | 28.05 | 29.17 | 19.73 | 13.31 | 9.58 | 7.19 | 5.79 | 49 | 1009 | 23 | 9:44
D | -23036 | 12 | 35605 | 36.75 | 27.78 | 28.84 | 19.54 | 13.18 | 9.53 | 7.18 | 5.78 | 49 | 1009 | 23 | 9:45
D | -23036 | 13 | 35694 | 36.67 | 27.68 | 28.85 | 19.57 | 13.26 | 9.58 | 7.21 | 5.8 | 49 | 1009 | 23 | 9:45
C | Comment | at | -23036 | ft | Time: | 9:46 | :STA; | 1+50 | -5N
D | -23187 | 1 | 34744 | 47.57 | 35.78 | 36.93 | 24.31 | 15.64 | 10.39 | 7.37 | 5.65 | -292 | -535 | 24 | 9:47
D | -23187 | 2 | 12149 | 13.7 | 10.02 | 10.36 | 6.67 | 4.36 | 3.08 | 2.35 | 1.94 | -292 | -535 | 24 | 9:47
D | -23187 | 3 | 12098 | 12.9 | 9.5 | 9.73 | 6.38 | 4.24 | 3.03 | 2.34 | 1.93 | -292 | -535 | 24 | 9:47
D | -23187 | 4 | 12154 | 12.68 | 9.34 | 9.62 | 6.31 | 4.22 | 3.03 | 2.34 | 1.94 | -292 | -535 | 24 | 9:47
D | -23187 | 5 | 12208 | 12.62 | 9.33 | 9.6 | 6.32 | 4.23 | 3.04 | 2.34 | 1.93 | -292 | -535 | 24 | 9:47
D | -23187 | 6 | 24041 | 26.84 | 20.1 | 20.77 | 13.74 | 9.1 | 6.46 | 4.88 | 3.95 | -292 | -535 | 24 | 9:48
D | -23187 | 7 | 24168 | 26.51 | 19.84 | 20.55 | 13.63 | 9.09 | 6.49 | 4.96 | 3.99 | -292 | -535 | 24 | 9:48
D | -23187 | 8 | 24201 | 26.26 | 19.68 | 20.42 | 13.59 | 9.11 | 6.51 | 4.95 | 4.01 | -292 | -535 | 24 | 9:48
D | -23187 | 9 | 24224 | 26.08 | 19.57 | 20.29 | 13.51 | 9.07 | 6.52 | 4.95 | 4 | -292 | -535 | 24 | 9:48
D | -23187 | 10 | 35529 | 39.23 | 29.48 | 30.64 | 20.65 | 13.89 | 9.83 | 7.35 | 5.9 | -292 | -535 | 24 | 9:48
D | -23187 | 11 | 35596 | 39.07 | 29.34 | 30.56 | 20.62 | 13.91 | 9.88 | 7.43 | 5.95 | -292 | -535 | 24 | 9:48
D | -23187 | 12 | 35578 | 38.73 | 29.11 | 30.36 | 20.52 | 13.89 | 9.88 | 7.44 | 5.97 | -292 | -535 | 24 | 9:49
D | -23187 | 13 | 35553 | 38.54 | 28.99 | 30.3 | 20.49 | 13.9 | 9.89 | 7.46 | 5.99 | -292 | -535 | 24 | 9:49
C | Comment | at | -23187 | ft | Time: | 9:50 | :STA; | 1+35 | -5N
D | -23640 | 1 | 36501 | 16.71 | 13.94 | 14.13 | 11.34 | 9.08 | 7.24 | 5.84 | 4.77 | 50 | -487 | 25 | 9:51
D | -23640 | 2 | 12535 | 5.44 | 4.48 | 4.57 | 3.67 | 2.98 | 2.4 | 1.98 | 1.66 | 50 | -487 | 25 | 9:52
D | -23640 | 3 | 12513 | 5.35 | 4.42 | 4.49 | 3.63 | 2.94 | 2.37 | 1.96 | 1.64 | 50 | -487 | 25 | 9:52
D | -23640 | 4 | 12524 | 5.32 | 4.41 | 4.47 | 3.62 | 2.95 | 2.38 | 1.97 | 1.65 | 50 | -487 | 25 | 9:52
D | -23640 | 5 | 12553 | 5.33 | 4.39 | 4.5 | 3.62 | 2.95 | 2.38 | 1.96 | 1.65 | 50 | -487 | 25 | 9:52
D | -23640 | 6 | 24861 | 10.68 | 8.97 | 9.13 | 7.28 | 5.89 | 4.77 | 3.93 | 3.25 | 50 | -487 | 25 | 9:52
D | -23640 | 7 | 24949 | 10.65 | 8.95 | 9.13 | 7.28 | 5.93 | 4.78 | 3.94 | 3.26 | 50 | -487 | 25 | 9:52
D | -23640 | 8 | 24884 | 10.68 | 8.94 | 9.13 | 7.29 | 5.93 | 4.8 | 3.94 | 3.27 | 50 | -487 | 25 | 9:52
D | -23640 | 9 | 24906 | 10.67 | 8.93 | 9.14 | 7.26 | 5.92 | 4.79 | 3.93 | 3.28 | 50 | -487 | 25 | 9:53
D | -23640 | 10 | 36880 | 15.82 | 13.18 | 13.48 | 10.86 | 8.72 | 7.1 | 5.81 | 4.82 | 50 | -487 | 25 | 9:53
D | -23640 | 11 | 36787 | 15.66 | 13.01 | 13.35 | 10.74 | 8.65 | 7.05 | 5.77 | 4.79 | 50 | -487 | 25 | 9:53
D | -23640 | 12 | 36830 | 15.65 | 13.01 | 13.35 | 10.75 | 8.67 | 7.07 | 5.78 | 4.8 | 50 | -487 | 25 | 9:53
D | -23640 | 13 | 36707 | 15.59 | 12.97 | 13.28 | 10.7 | 8.66 | 7.06 | 5.77 | 4.81 | 50 | -487 | 25 | 9:53
C | Comment | at | -23640 | ft | Time: | 9:54 | :STA; | 0+90 | -5N
D | -23793 | 1 | 36407 | 18.11 | 14.78 | 15.16 | 11.96 | 9.28 | 7.43 | 5.84 | 4.81 | -357 | -973 | 26 | 9:55
D | -23793 | 2 | 12515 | 5.83 | 4.72 | 4.85 | 3.85 | 3.05 | 2.45 | 1.98 | 1.67 | -357 | -973 | 26 | 9:55
D | -23793 | 3 | 12498 | 5.75 | 4.68 | 4.83 | 3.81 | 3.03 | 2.46 | 1.99 | 1.67 | -357 | -973 | 26 | 9:56
D | -23793 | 4 | 12495 | 5.71 | 4.63 | 4.74 | 3.77 | 3 | 2.43 | 1.97 | 1.66 | -357 | -973 | 26 | 9:56
D | -23793 | 5 | 12516 | 5.69 | 4.64 | 4.73 | 3.78 | 3.01 | 2.43 | 1.98 | 1.66 | -357 | -973 | 26 | 9:56
D | -23793 | 6 | 24857 | 11.49 | 9.45 | 9.7 | 7.63 | 6.02 | 4.88 | 3.91 | 3.28 | -357 | -973 | 26 | 9:56
D | -23793 | 7 | 24927 | 11.47 | 9.43 | 9.7 | 7.65 | 6.04 | 4.89 | 3.93 | 3.28 | -357 | -973 | 26 | 9:56
D | -23793 | 8 | 24857 | 11.45 | 9.42 | 9.7 | 7.65 | 6.03 | 4.89 | 3.93 | 3.29 | -357 | -973 | 26 | 9:56
D | -23793 | 9 | 24911 | 11.43 | 9.42 | 9.67 | 7.63 | 6.03 | 4.9 | 3.92 | 3.28 | -357 | -973 | 26 | 9:56
D | -23793 | 10 | 36903 | 17.01 | 13.89 | 14.31 | 11.36 | 8.91 | 7.25 | 5.78 | 4.83 | -357 | -973 | 26 | 9:57
D | -23793 | 11 | 36803 | 16.84 | 13.74 | 14.17 | 11.26 | 8.84 | 7.22 | 5.78 | 4.82 | -357 | -973 | 26 | 9:57
D | -23793 | 12 | 36838 | 16.81 | 13.68 | 14.14 | 11.23 | 8.84 | 7.21 | 5.78 | 4.82 | -357 | -973 | 26 | 9:57
D | -23793 | 13 | 36797 | 16.74 | 13.66 | 14.12 | 11.22 | 8.84 | 7.21 | 5.77 | 4.81 | -357 | -973 | 26 | 9:57
C | Comment | at | -23793 | ft | Time: | 9:58 | :STA; | 0+75 | -5N
D | -24248 | 1 | 36498 | 17.32 | 14.45 | 14.72 | 11.78 | 9.19 | 7.42 | 5.9 | 4.83 | -393 | -277 | 27 | 10:00
D | -24248 | 2 | 12438 | 5.61 | 4.63 | 4.76 | 3.8 | 3.02 | 2.45 | 2 | 1.68 | -393 | -277 | 27 | 10:00
D | -24248 | 3 | 12482 | 5.52 | 4.57 | 4.66 | 3.76 | 2.99 | 2.44 | 1.98 | 1.66 | -393 | -277 | 27 | 10:00
D | -24248 | 4 | 12459 | 5.49 | 4.56 | 4.68 | 3.76 | 2.98 | 2.44 | 2 | 1.66 | -393 | -277 | 27 | 10:00
D | -24248 | 5 | 12477 | 5.53 | 4.56 | 4.67 | 3.77 | 2.99 | 2.45 | 2 | 1.68 | -393 | -277 | 27 | 10:01
D | -24248 | 6 | 24839 | 11.1 | 9.31 | 9.51 | 7.57 | 6.01 | 4.89 | 3.97 | 3.3 | -393 | -277 | 27 | 10:01
D | -24248 | 7 | 24883 | 11.06 | 9.27 | 9.48 | 7.56 | 6.04 | 4.9 | 3.97 | 3.31 | -393 | -277 | 27 | 10:01
D | -24248 | 8 | 24919 | 11.07 | 9.31 | 9.52 | 7.58 | 6.05 | 4.92 | 3.99 | 3.31 | -393 | -277 | 27 | 10:01
D | -24248 | 9 | 24888 | 11.05 | 9.28 | 9.49 | 7.58 | 6.05 | 4.92 | 3.98 | 3.32 | -393 | -277 | 27 | 10:01
D | -24248 | 10 | 36910 | 16.44 | 13.72 | 14.07 | 11.3 | 8.91 | 7.29 | 5.87 | 4.85 | -393 | -277 | 27 | 10:01
D | -24248 | 11 | 36750 | 16.29 | 13.54 | 13.92 | 11.19 | 8.84 | 7.25 | 5.85 | 4.84 | -393 | -277 | 27 | 10:02
D | -24248 | 12 | 36799 | 16.22 | 13.51 | 13.87 | 11.14 | 8.81 | 7.24 | 5.85 | 4.84 | -393 | -277 | 27 | 10:02
D | -24248 | 13 | 36813 | 16.21 | 13.5 | 13.87 | 11.17 | 8.85 | 7.26 | 5.86 | 4.85 | -393 | -277 | 27 | 10:02
C | Comment | at | -24248 | ft | Time: | 10:03 | :STA; | 0+30 | -5N
D | -24398 | 1 | 36320 | 17.26 | 14.36 | 14.78 | 11.79 | 9.32 | 7.45 | 5.95 | 4.83 | -292 | -370 | 28 | 10:04
D | -24398 | 2 | 12485 | 5.62 | 4.66 | 4.76 | 3.83 | 3.06 | 2.46 | 2.02 | 1.68 | -292 | -370 | 28 | 10:04
D | -24398 | 3 | 12505 | 5.53 | 4.59 | 4.68 | 3.77 | 3.03 | 2.43 | 1.99 | 1.66 | -292 | -370 | 28 | 10:04
D | -24398 | 4 | 12481 | 5.52 | 4.58 | 4.69 | 3.78 | 3.04 | 2.44 | 2 | 1.68 | -292 | -370 | 28 | 10:04
D | -24398 | 5 | 12514 | 5.48 | 4.56 | 4.68 | 3.77 | 3.02 | 2.44 | 1.99 | 1.67 | -292 | -370 | 28 | 10:05
D | -24398 | 6 | 24898 | 11.07 | 9.32 | 9.58 | 7.6 | 6.08 | 4.89 | 3.99 | 3.28 | -292 | -370 | 28 | 10:05
D | -24398 | 7 | 24866 | 11.03 | 9.29 | 9.59 | 7.58 | 6.08 | 4.91 | 4 | 3.31 | -292 | -370 | 28 | 10:05
D | -24398 | 8 | 24883 | 11.03 | 9.27 | 9.55 | 7.58 | 6.08 | 4.92 | 4.01 | 3.31 | -292 | -370 | 28 | 10:05
D | -24398 | 9 | 24929 | 10.97 | 9.27 | 9.53 | 7.59 | 6.07 | 4.9 | 4.01 | 3.3 | -292 | -370 | 28 | 10:05
D | -24398 | 10 | 36825 | 16.38 | 13.64 | 14.05 | 11.29 | 8.96 | 7.26 | 5.87 | 4.83 | -292 | -370 | 28 | 10:05
D | -24398 | 11 | 36756 | 16.22 | 13.5 | 13.9 | 11.15 | 8.89 | 7.21 | 5.85 | 4.81 | -292 | -370 | 28 | 10:06
D | -24398 | 12 | 36781 | 16.15 | 13.47 | 13.9 | 11.14 | 8.86 | 7.19 | 5.84 | 4.8 | -292 | -370 | 28 | 10:06
D | -24398 | 13 | 36677 | 16.1 | 13.41 | 13.84 | 11.11 | 8.85 | 7.19 | 5.84 | 4.81 | -292 | -370 | 28 | 10:06
C | Comment | at | -24398 | ft | Time: | 10:07 | :STA; | 0+15 | -5N
D | -30100 | 1 | 34695 | 47.03 | 34.73 | 36.64 | 23.98 | 15.4 | 10.46 | 7.35 | 5.62 | 2 | -866 | 29 | 10:09
D | -30100 | 2 | 12197 | 12.95 | 9.21 | 9.72 | 6.11 | 3.96 | 2.85 | 2.18 | 1.79 | 2 | -866 | 29 | 10:09
D | -30100 | 3 | 12222 | 12.19 | 8.68 | 9.13 | 5.84 | 3.86 | 2.81 | 2.17 | 1.82 | 2 | -866 | 29 | 10:10
D | -30100 | 4 | 12230 | 11.92 | 8.55 | 8.97 | 5.77 | 3.85 | 2.82 | 2.18 | 1.81 | 2 | -866 | 29 | 10:10
D | -30100 | 5 | 12272 | 11.77 | 8.47 | 8.87 | 5.75 | 3.83 | 2.8 | 2.17 | 1.79 | 2 | -866 | 29 | 10:10
D | -30100 | 6 | 24257 | 25.44 | 18.59 | 19.63 | 12.75 | 8.35 | 6.1 | 4.6 | 3.75 | 2 | -866 | 29 | 10:10
D | -30100 | 7 | 24293 | 24.92 | 18.21 | 19.28 | 12.53 | 8.31 | 6.08 | 4.62 | 3.78 | 2 | -866 | 29 | 10:10
D | -30100 | 8 | 24299 | 24.67 | 18.06 | 19.12 | 12.5 | 8.34 | 6.07 | 4.63 | 3.77 | 2 | -866 | 29 | 10:10
D | -30100 | 9 | 24385 | 24.61 | 18.02 | 19.04 | 12.49 | 8.35 | 6.08 | 4.63 | 3.79 | 2 | -866 | 29 | 10:10
D | -30100 | 10 | 35792 | 37.04 | 27.16 | 28.79 | 19.07 | 12.73 | 9.24 | 6.92 | 5.59 | 2 | -866 | 29 | 10:11
D | -30100 | 11 | 35704 | 36.65 | 26.86 | 28.52 | 18.89 | 12.66 | 9.23 | 6.9 | 5.58 | 2 | -866 | 29 | 10:11
D | -30100 | 12 | 35651 | 36.32 | 26.63 | 28.29 | 18.79 | 12.6 | 9.2 | 6.91 | 5.59 | 2 | -866 | 29 | 10:11
D | -30100 | 13 | 35788 | 36.2 | 26.6 | 28.26 | 18.81 | 12.65 | 9.22 | 6.95 | 5.62 | 2 | -866 | 29 | 10:11
C | Comment | at | -30100 | ft | Time: | 10:19 | :STA; | 2+10 | 25S
D | -30251 | 1 | 34705 | 45.4 | 34.97 | 35.89 | 23.91 | 15.61 | 10.37 | 7.29 | 5.52 | 50 | -419 | 30 | 10:21
D | -30251 | 2 | 12184 | 12.73 | 9.43 | 9.75 | 6.28 | 4.11 | 2.89 | 2.2 | 1.81 | 50 | -419 | 30 | 10:21
D | -30251 | 3 | 12264 | 12.02 | 8.93 | 9.19 | 6 | 3.99 | 2.87 | 2.19 | 1.81 | 50 | -419 | 30 | 10:21
D | -30251 | 4 | 12284 | 11.81 | 8.79 | 9.04 | 5.95 | 3.98 | 2.87 | 2.2 | 1.81 | 50 | -419 | 30 | 10:21
D | -30251 | 5 | 12290 | 11.67 | 8.72 | 8.96 | 5.91 | 3.95 | 2.86 | 2.19 | 1.82 | 50 | -419 | 30 | 10:21
D | -30251 | 6 | 24164 | 24.82 | 18.82 | 19.49 | 12.89 | 8.56 | 6.09 | 4.57 | 3.7 | 50 | -419 | 30 | 10:21
D | -30251 | 7 | 24295 | 24.43 | 18.54 | 19.18 | 12.73 | 8.51 | 6.07 | 4.61 | 3.72 | 50 | -419 | 30 | 10:22
D | -30251 | 8 | 24285 | 24.18 | 18.41 | 19.01 | 12.67 | 8.5 | 6.08 | 4.62 | 3.73 | 50 | -419 | 30 | 10:22
D | -30251 | 9 | 24318 | 24.01 | 18.29 | 18.95 | 12.61 | 8.47 | 6.07 | 4.6 | 3.71 | 50 | -419 | 30 | 10:22
D | -30251 | 10 | 35668 | 36.14 | 27.56 | 28.52 | 19.2 | 12.94 | 9.19 | 6.86 | 5.47 | 50 | -419 | 30 | 10:22
D | -30251 | 11 | 35727 | 35.9 | 27.35 | 28.38 | 19.15 | 12.92 | 9.19 | 6.89 | 5.51 | 50 | -419 | 30 | 10:22
D | -30251 | 12 | 35786 | 35.62 | 27.13 | 28.16 | 19.03 | 12.88 | 9.18 | 6.9 | 5.52 | 50 | -419 | 30 | 10:23
D | -30251 | 13 | 35630 | 35.31 | 26.98 | 27.96 | 18.93 | 12.85 | 9.17 | 6.88 | 5.5 | 50 | -419 | 30 | 10:23
C | Comment | at | -30251 | ft | Time: | 10:24 | :STA; | 1+95 | 25S
D | -30706 | 1 | 34677 | 48.65 | 36.79 | 38.1 | 25.11 | 16.2 | 10.77 | 7.47 | 5.64 | -323 | -303 | 31 | 10:25
D | -30706 | 2 | 12137 | 13.39 | 9.77 | 10.18 | 6.44 | 4.12 | 2.93 | 2.22 | 1.85 | -323 | -303 | 31 | 10:25
D | -30706 | 3 | 12181 | 12.53 | 9.14 | 9.51 | 6.07 | 3.96 | 2.85 | 2.18 | 1.83 | -323 | -303 | 31 | 10:25
D | -30706 | 4 | 12259 | 12.29 | 8.99 | 9.32 | 6.01 | 3.94 | 2.85 | 2.18 | 1.83 | -323 | -303 | 31 | 10:25
D | -30706 | 5 | 12201 | 12.12 | 8.89 | 9.21 | 5.96 | 3.93 | 2.85 | 2.18 | 1.82 | -323 | -303 | 31 | 10:26
D | -30706 | 6 | 24113 | 26.13 | 19.48 | 20.22 | 13.22 | 8.7 | 6.18 | 4.62 | 3.76 | -323 | -303 | 31 | 10:26
D | -30706 | 7 | 24236 | 25.69 | 19.16 | 19.9 | 13.03 | 8.57 | 6.17 | 4.65 | 3.79 | -323 | -303 | 31 | 10:26
D | -30706 | 8 | 24241 | 25.4 | 18.94 | 19.73 | 12.94 | 8.62 | 6.17 | 4.66 | 3.8 | -323 | -303 | 31 | 10:26
D | -30706 | 9 | 24322 | 25.26 | 18.87 | 19.62 | 12.91 | 8.62 | 6.18 | 4.67 | 3.8 | -323 | -303 | 31 | 10:26
D | -30706 | 10 | 35662 | 38.01 | 28.4 | 29.59 | 19.69 | 13.13 | 9.34 | 6.93 | 5.57 | -323 | -303 | 31 | 10:26
D | -30706 | 11 | 35618 | 37.63 | 28.03 | 29.36 | 19.56 | 13.05 | 9.32 | 6.95 | 5.58 | -323 | -303 | 31 | 10:27
D | -30706 | 12 | 35530 | 37.25 | 27.78 | 29.11 | 19.42 | 12.99 | 9.31 | 6.95 | 5.58 | -323 | -303 | 31 | 10:27
D | -30706 | 13 | 35609 | 37.03 | 27.65 | 28.99 | 19.39 | 13.01 | 9.31 | 6.96 | 5.6 | -323 | -303 | 31 | 10:27
C | Comment | at | -30706 | ft | Time: | 10:28 | :STA; | 1+50 | 25S
D | -30857 | 1 | 34582 | 51.2 | 37.92 | 39.52 | 25.66 | 16.18 | 10.82 | 7.49 | 5.67 | -278 | -624 | 32 | 10:29
D | -30857 | 2 | 12088 | 14.18 | 10.11 | 10.57 | 6.58 | 4.16 | 2.94 | 2.21 | 1.85 | -278 | -624 | 32 | 10:29
D | -30857 | 3 | 12097 | 13.33 | 9.5 | 9.92 | 6.23 | 4.02 | 2.89 | 2.21 | 1.84 | -278 | -624 | 32 | 10:29
D | -30857 | 4 | 12176 | 13.09 | 9.39 | 9.75 | 6.23 | 4.06 | 2.93 | 2.23 | 1.86 | -278 | -624 | 32 | 10:29
D | -30857 | 5 | 12149 | 12.89 | 9.26 | 9.63 | 6.15 | 3.99 | 2.88 | 2.19 | 1.84 | -278 | -624 | 32 | 10:29
D | -30857 | 6 | 24113 | 27.67 | 20.21 | 21.11 | 13.6 | 8.78 | 6.25 | 4.66 | 3.79 | -278 | -624 | 32 | 10:30
D | -30857 | 7 | 24193 | 27.17 | 19.8 | 20.74 | 13.4 | 8.69 | 6.25 | 4.68 | 3.81 | -278 | -624 | 32 | 10:30
D | -30857 | 8 | 24143 | 26.81 | 19.59 | 20.52 | 13.26 | 8.64 | 6.24 | 4.67 | 3.8 | -278 | -624 | 32 | 10:30
D | -30857 | 9 | 24141 | 26.61 | 19.5 | 20.38 | 13.25 | 8.65 | 6.26 | 4.68 | 3.81 | -278 | -624 | 32 | 10:30
D | -30857 | 10 | 35635 | 40.05 | 29.38 | 30.74 | 20.21 | 13.27 | 9.44 | 7.01 | 5.64 | -278 | -624 | 32 | 10:30
D | -30857 | 11 | 35528 | 39.58 | 29.06 | 30.44 | 20.04 | 13.21 | 9.44 | 7.01 | 5.64 | -278 | -624 | 32 | 10:30
D | -30857 | 12 | 35581 | 39.4 | 28.91 | 30.4 | 20.03 | 13.23 | 9.46 | 7.03 | 5.66 | -278 | -624 | 32 | 10:31
D | -30857 | 13 | 35516 | 39.11 | 28.77 | 30.17 | 19.94 | 13.19 | 9.44 | 7.02 | 5.64 | -278 | -624 | 32 | 10:31
C | Comment | at | -30857 | ft | Time: | 10:32 | :STA; | 1+35 | 25S
D | -31312 | 1 | 35908 | 22.85 | 18.77 | 19.09 | 14.67 | 11.04 | 8.46 | 6.58 | 5.23 | -346 | -78 | 33 | 10:35
D | -31312 | 2 | 12382 | 6.93 | 5.61 | 5.7 | 4.38 | 3.34 | 2.61 | 2.09 | 1.75 | -346 | -78 | 33 | 10:35
D | -31312 | 3 | 12383 | 6.8 | 5.5 | 5.57 | 4.3 | 3.31 | 2.59 | 2.09 | 1.73 | -346 | -78 | 33 | 10:35
D | -31312 | 4 | 12426 | 6.74 | 5.47 | 5.57 | 4.28 | 3.3 | 2.58 | 2.08 | 1.73 | -346 | -78 | 33 | 10:35
D | -31312 | 5 | 12409 | 6.73 | 5.46 | 5.55 | 4.28 | 3.29 | 2.58 | 2.08 | 1.74 | -346 | -78 | 33 | 10:35
D | -31312 | 6 | 24727 | 13.81 | 11.37 | 11.59 | 8.86 | 6.77 | 5.33 | 4.25 | 3.49 | -346 | -78 | 33 | 10:35
D | -31312 | 7 | 24728 | 13.71 | 11.28 | 11.49 | 8.82 | 6.75 | 5.32 | 4.27 | 3.5 | -346 | -78 | 33 | 10:36
D | -31312 | 8 | 24763 | 13.7 | 11.29 | 11.49 | 8.84 | 6.78 | 5.34 | 4.27 | 3.52 | -346 | -78 | 33 | 10:36
D | -31312 | 9 | 24819 | 13.7 | 11.28 | 11.51 | 8.83 | 6.79 | 5.36 | 4.28 | 3.53 | -346 | -78 | 33 | 10:36
D | -31312 | 10 | 36696 | 20.53 | 16.84 | 17.2 | 13.29 | 10.12 | 7.97 | 6.34 | 5.16 | -346 | -78 | 33 | 10:36
D | -31312 | 11 | 36556 | 20.36 | 16.65 | 17 | 13.13 | 10.03 | 7.93 | 6.31 | 5.16 | -346 | -78 | 33 | 10:36
D | -31312 | 12 | 36537 | 20.16 | 16.5 | 16.88 | 13.06 | 9.99 | 7.91 | 6.31 | 5.15 | -346 | -78 | 33 | 10:37
D | -31312 | 13 | 36463 | 20.09 | 16.47 | 16.79 | 13.01 | 9.96 | 7.89 | 6.3 | 5.14 | -346 | -78 | 33 | 10:37
C | Comment | at | -31312 | ft | Time: | 10:38 | :STA; | 0+90 | 25S
D | -31463 | 1 | 36020 | 24.2 | 19.74 | 20.08 | 15.2 | 11.31 | 8.59 | 6.59 | 5.23 | -345 | -580 | 34 | 10:39
D | -31463 | 2 | 12417 | 7.43 | 5.89 | 6.03 | 4.56 | 3.43 | 2.67 | 2.11 | 1.74 | -345 | -580 | 34 | 10:39
D | -31463 | 3 | 12440 | 7.22 | 5.78 | 5.92 | 4.48 | 3.38 | 2.65 | 2.11 | 1.75 | -345 | -580 | 34 | 10:39
D | -31463 | 4 | 12425 | 7.16 | 5.73 | 5.85 | 4.44 | 3.36 | 2.64 | 2.1 | 1.74 | -345 | -580 | 34 | 10:39
D | -31463 | 5 | 12480 | 7.16 | 5.74 | 5.83 | 4.48 | 3.38 | 2.66 | 2.12 | 1.77 | -345 | -580 | 34 | 10:39
D | -31463 | 6 | 24708 | 14.7 | 11.9 | 12.2 | 9.19 | 6.93 | 5.44 | 4.3 | 3.51 | -345 | -580 | 34 | 10:39
D | -31463 | 7 | 24736 | 14.56 | 11.83 | 12.09 | 9.14 | 6.91 | 5.42 | 4.29 | 3.52 | -345 | -580 | 34 | 10:40
D | -31463 | 8 | 24674 | 14.48 | 11.76 | 12.02 | 9.1 | 6.9 | 5.43 | 4.3 | 3.52 | -345 | -580 | 34 | 10:40
D | -31463 | 9 | 24713 | 14.43 | 11.75 | 12.05 | 9.11 | 6.89 | 5.43 | 4.31 | 3.52 | -345 | -580 | 34 | 10:40
D | -31463 | 10 | 36591 | 21.7 | 17.65 | 18.02 | 13.75 | 10.32 | 8.08 | 6.36 | 5.17 | -345 | -580 | 34 | 10:40
D | -31463 | 11 | 36610 | 21.5 | 17.42 | 17.83 | 13.62 | 10.24 | 8.06 | 6.36 | 5.17 | -345 | -580 | 34 | 10:40
D | -31463 | 12 | 36593 | 21.37 | 17.35 | 17.75 | 13.56 | 10.28 | 8.06 | 6.37 | 5.17 | -345 | -580 | 34 | 10:40
D | -31463 | 13 | 36446 | 21.24 | 17.24 | 17.66 | 13.51 | 10.19 | 8.05 | 6.35 | 5.16 | -345 | -580 | 34 | 10:41
C | Comment | at | -31463 | ft | Time: | 10:44 | :STA; | 0+75 | 25S
D | -31917 | 1 | 35951 | 22.13 | 18.09 | 18.45 | 14.18 | 10.67 | 8.15 | 6.29 | 5 | 52 | -782 | 35 | 10:45
D | -31917 | 2 | 12452 | 6.82 | 5.51 | 5.6 | 4.3 | 3.28 | 2.55 | 2.05 | 1.68 | 52 | -782 | 35 | 10:45
D | -31917 | 3 | 12470 | 6.66 | 5.36 | 5.46 | 4.21 | 3.21 | 2.51 | 2.01 | 1.67 | 52 | -782 | 35 | 10:45
D | -31917 | 4 | 12490 | 6.63 | 5.35 | 5.47 | 4.21 | 3.21 | 2.54 | 2.03 | 1.67 | 52 | -782 | 35 | 10:45
D | -31917 | 5 | 12450 | 6.58 | 5.3 | 5.41 | 4.17 | 3.2 | 2.52 | 2.02 | 1.67 | 52 | -782 | 35 | 10:46
D | -31917 | 6 | 24655 | 13.59 | 11.08 | 11.38 | 8.71 | 6.61 | 5.21 | 4.14 | 3.39 | 52 | -782 | 35 | 10:46
D | -31917 | 7 | 24772 | 13.48 | 11.01 | 11.32 | 8.64 | 6.58 | 5.18 | 4.14 | 3.38 | 52 | -782 | 35 | 10:46
D | -31917 | 8 | 24744 | 13.46 | 10.97 | 11.27 | 8.64 | 6.58 | 5.2 | 4.16 | 3.39 | 52 | -782 | 35 | 10:46
D | -31917 | 9 | 24663 | 13.36 | 10.92 | 11.18 | 8.6 | 6.56 | 5.19 | 4.14 | 3.37 | 52 | -782 | 35 | 10:46
D | -31917 | 10 | 36581 | 20.1 | 16.38 | 16.78 | 12.97 | 9.82 | 7.73 | 6.1 | 4.96 | 52 | -782 | 35 | 10:46
D | -31917 | 11 | 36542 | 19.9 | 16.17 | 16.57 | 12.82 | 9.72 | 7.68 | 6.1 | 4.95 | 52 | -782 | 35 | 10:47
D | -31917 | 12 | 36545 | 19.83 | 16.11 | 16.53 | 12.79 | 9.73 | 7.69 | 6.09 | 4.95 | 52 | -782 | 35 | 10:47
D | -31917 | 13 | 36654 | 19.84 | 16.11 | 16.54 | 12.82 | 9.74 | 7.72 | 6.14 | 4.97 | 52 | -782 | 35 | 10:47
C | Comment | at | -31917 | ft | Time: | 10:48 | :STA; | 0+30 | 25S
D | -32068 | 1 | 36043 | 23.21 | 18.76 | 19.17 | 14.51 | 10.96 | 8.27 | 6.36 | 5.08 | 52 | -802 | 36 | 10:49
D | -32068 | 2 | 12429 | 7.2 | 5.68 | 5.82 | 4.42 | 3.37 | 2.59 | 2.06 | 1.7 | 52 | -802 | 36 | 10:49
D | -32068 | 3 | 12407 | 7 | 5.55 | 5.65 | 4.32 | 3.3 | 2.56 | 2.05 | 1.69 | 52 | -802 | 36 | 10:50
D | -32068 | 4 | 12433 | 6.98 | 5.57 | 5.69 | 4.33 | 3.33 | 2.57 | 2.06 | 1.71 | 52 | -802 | 36 | 10:50
D | -32068 | 5 | 12378 | 6.91 | 5.52 | 5.6 | 4.29 | 3.31 | 2.56 | 2.04 | 1.7 | 52 | -802 | 36 | 10:50
D | -32068 | 6 | 24633 | 14.15 | 11.47 | 11.72 | 8.83 | 6.78 | 5.27 | 4.14 | 3.42 | 52 | -802 | 36 | 10:50
D | -32068 | 7 | 24791 | 14.08 | 11.35 | 11.66 | 8.8 | 6.75 | 5.26 | 4.16 | 3.42 | 52 | -802 | 36 | 10:50
D | -32068 | 8 | 24734 | 14.06 | 11.33 | 11.65 | 8.8 | 6.75 | 5.26 | 4.17 | 3.44 | 52 | -802 | 36 | 10:50
D | -32068 | 9 | 24745 | 14 | 11.33 | 11.59 | 8.78 | 6.72 | 5.27 | 4.16 | 3.44 | 52 | -802 | 36 | 10:50
D | -32068 | 10 | 36537 | 20.95 | 16.94 | 17.3 | 13.23 | 10.09 | 7.83 | 6.16 | 5.01 | 52 | -802 | 36 | 10:51
D | -32068 | 11 | 36527 | 20.73 | 16.71 | 17.1 | 13.07 | 9.98 | 7.79 | 6.14 | 5.01 | 52 | -802 | 36 | 10:51
D | -32068 | 12 | 36513 | 20.64 | 16.63 | 17.04 | 13.04 | 9.94 | 7.8 | 6.16 | 5.02 | 52 | -802 | 36 | 10:51
D | -32068 | 13 | 36401 | 20.54 | 16.54 | 16.93 | 13 | 9.93 | 7.79 | 6.16 | 5.02 | 52 | -802 | 36 | 10:51
C | Comment | at | -37648 | ft | Time: | 10:57 | :STA; | 0+15 | 25S
D | -37648 | 1 | 33522 | 67.58 | 46.17 | 48.38 | 30.48 | 18.86 | 11.82 | 7.97 | 6.02 | -327 | -474 | 37 | 10:58
D | -37648 | 2 | 11957 | 18.55 | 12.47 | 12.96 | 7.93 | 4.97 | 3.34 | 2.45 | 2.02 | -327 | -474 | 37 | 10:58
D | -37648 | 3 | 12025 | 17.01 | 11.44 | 11.93 | 7.39 | 4.73 | 3.26 | 2.44 | 2.03 | -327 | -474 | 37 | 10:59
D | -37648 | 4 | 12074 | 16.36 | 11.08 | 11.47 | 7.21 | 4.65 | 3.23 | 2.42 | 2 | -327 | -474 | 37 | 10:59
D | -37648 | 5 | 12071 | 16.08 | 10.94 | 11.35 | 7.16 | 4.64 | 3.25 | 2.44 | 2.02 | -327 | -474 | 37 | 10:59
D | -37648 | 6 | 23704 | 34.59 | 23.94 | 24.93 | 15.82 | 10.24 | 6.98 | 5.15 | 4.15 | -327 | -474 | 37 | 10:59
D | -37648 | 7 | 23832 | 33.74 | 23.41 | 24.4 | 15.57 | 10.2 | 6.99 | 5.21 | 4.2 | -327 | -474 | 37 | 10:59
D | -37648 | 8 | 23821 | 33.14 | 23.11 | 24.09 | 15.43 | 10.16 | 7 | 5.21 | 4.2 | -327 | -474 | 37 | 10:59
D | -37648 | 9 | 23851 | 32.72 | 22.9 | 23.9 | 15.37 | 10.12 | 7.01 | 5.19 | 4.21 | -327 | -474 | 37 | 10:59
D | -37648 | 10 | 34937 | 48.72 | 34.33 | 35.89 | 23.42 | 15.42 | 10.62 | 7.8 | 6.26 | -327 | -474 | 37 | 11:00
D | -37648 | 11 | 34989 | 48.45 | 34.26 | 35.85 | 23.49 | 15.51 | 10.71 | 7.89 | 6.31 | -327 | -474 | 37 | 11:00
D | -37648 | 12 | 35013 | 48 | 33.96 | 35.78 | 23.53 | 15.61 | 10.81 | 7.94 | 6.36 | -327 | -474 | 37 | 11:00
D | -37648 | 13 | 34986 | 47.55 | 33.81 | 35.36 | 23.3 | 15.56 | 10.74 | 7.92 | 6.34 | -327 | -474 | 37 | 11:00
C | Comment | at | -37648 | ft | Time: | 11:01 | :STA; | 2+10 | 15S
D | -37799 | 1 | 33773 | 64.44 | 46.62 | 48.87 | 31.59 | 19.42 | 12.26 | 8.26 | 6.17 | -279 | -321 | 38 | 11:02
D | -37799 | 2 | 11922 | 17.46 | 12.48 | 12.91 | 8.13 | 5.01 | 3.38 | 2.51 | 2.05 | -279 | -321 | 38 | 11:03
D | -37799 | 3 | 12025 | 16.07 | 11.51 | 11.91 | 7.58 | 4.79 | 3.32 | 2.5 | 2.04 | -279 | -321 | 38 | 11:03
D | -37799 | 4 | 12018 | 15.43 | 11.12 | 11.43 | 7.37 | 4.72 | 3.28 | 2.5 | 2.03 | -279 | -321 | 38 | 11:03
D | -37799 | 5 | 12053 | 15.18 | 11.01 | 11.3 | 7.31 | 4.7 | 3.29 | 2.5 | 2.03 | -279 | -321 | 38 | 11:03
D | -37799 | 6 | 23784 | 33.2 | 24.29 | 25.23 | 16.43 | 10.46 | 7.15 | 5.27 | 4.23 | -279 | -321 | 38 | 11:03
D | -37799 | 7 | 23822 | 32.41 | 23.79 | 24.74 | 16.2 | 10.46 | 7.2 | 5.34 | 4.26 | -279 | -321 | 38 | 11:03
D | -37799 | 8 | 23884 | 31.94 | 23.53 | 24.47 | 16.1 | 10.48 | 7.23 | 5.36 | 4.29 | -279 | -321 | 38 | 11:03
D | -37799 | 9 | 23901 | 31.55 | 23.3 | 24.24 | 16 | 10.44 | 7.22 | 5.37 | 4.29 | -279 | -321 | 38 | 11:04
D | -37799 | 10 | 35082 | 47.62 | 35.28 | 36.85 | 24.55 | 15.95 | 11.05 | 8.1 | 6.4 | -279 | -321 | 38 | 11:04
D | -37799 | 11 | 35002 | 47.33 | 35.1 | 36.85 | 24.62 | 16.06 | 11.18 | 8.2 | 6.47 | -279 | -321 | 38 | 11:04
D | -37799 | 12 | 35085 | 47.03 | 35.02 | 36.62 | 24.55 | 16.09 | 11.2 | 8.22 | 6.5 | -279 | -321 | 38 | 11:04
D | -37799 | 13 | 35107 | 46.71 | 34.89 | 36.45 | 24.5 | 16.08 | 11.22 | 8.24 | 6.51 | -279 | -321 | 38 | 11:04
C | Comment | at | -37799 | ft | Time: | 11:06 | :STA; | 1+95 | 15S
D | -38254 | 1 | 33172 | 76.81 | 51.78 | 57.01 | 34.93 | 20.73 | 12.75 | 8.46 | 6.38 | -323 | 1158 | 39 | 11:07
D | -38254 | 2 | 11822 | 20.08 | 13.3 | 14.39 | 8.49 | 5.07 | 3.4 | 2.52 | 2.08 | -323 | 1158 | 39 | 11:07
D | -38254 | 3 | 11884 | 18.06 | 12.01 | 12.96 | 7.75 | 4.77 | 3.29 | 2.47 | 2.07 | -323 | 1158 | 39 | 11:07
D | -38254 | 4 | 11948 | 17.38 | 11.64 | 12.52 | 7.56 | 4.72 | 3.29 | 2.48 | 2.05 | -323 | 1158 | 39 | 11:08
D | -38254 | 5 | 11990 | 17 | 11.44 | 12.27 | 7.48 | 4.73 | 3.29 | 2.48 | 2.07 | -323 | 1158 | 39 | 11:08
D | -38254 | 6 | 23465 | 37.31 | 25.59 | 27.64 | 16.95 | 10.55 | 7.17 | 5.28 | 4.32 | -323 | 1158 | 39 | 11:08
D | -38254 | 7 | 23605 | 36.31 | 25.01 | 26.99 | 16.7 | 10.5 | 7.2 | 5.36 | 4.37 | -323 | 1158 | 39 | 11:08
D | -38254 | 8 | 23671 | 35.54 | 24.62 | 26.5 | 16.5 | 10.44 | 7.2 | 5.35 | 4.37 | -323 | 1158 | 39 | 11:08
D | -38254 | 9 | 23629 | 34.99 | 24.35 | 26.21 | 16.38 | 10.42 | 7.2 | 5.34 | 4.35 | -323 | 1158 | 39 | 11:08
D | -38254 | 10 | 34668 | 52.66 | 36.87 | 39.76 | 25.18 | 16.02 | 10.98 | 8.07 | 6.49 | -323 | 1158 | 39 | 11:08
D | -38254 | 11 | 34752 | 52.38 | 36.8 | 39.79 | 25.32 | 16.16 | 11.11 | 8.17 | 6.56 | -323 | 1158 | 39 | 11:09
D | -38254 | 12 | 34670 | 51.7 | 36.49 | 39.36 | 25.16 | 16.16 | 11.13 | 8.18 | 6.57 | -323 | 1158 | 39 | 11:09
D | -38254 | 13 | 34780 | 51.35 | 36.36 | 39.19 | 25.1 | 16.16 | 11.14 | 8.19 | 6.58 | -323 | 1158 | 39 | 11:09
C | Comment | at | -38254 | ft | Time: | 11:10 | :STA; | 1+50 | 15S
D | -38405 | 1 | 33102 | 78.38 | 52.51 | 56.45 | 34.88 | 20.72 | 12.71 | 8.43 | 6.21 | 52 | -668 | 40 | 11:11
D | -38405 | 2 | 11763 | 20.56 | 13.51 | 14.37 | 8.64 | 5.24 | 3.44 | 2.53 | 2.06 | 52 | -668 | 40 | 11:12
D | -38405 | 3 | 11924 | 18.64 | 12.29 | 13.07 | 7.96 | 4.9 | 3.35 | 2.51 | 2.04 | 52 | -668 | 40 | 11:12
D | -38405 | 4 | 11885 | 17.75 | 11.78 | 12.54 | 7.7 | 4.84 | 3.29 | 2.49 | 2.02 | 52 | -668 | 40 | 11:12
D | -38405 | 5 | 11949 | 17.38 | 11.62 | 12.28 | 7.63 | 4.78 | 3.3 | 2.49 | 2.04 | 52 | -668 | 40 | 11:12
D | -38405 | 6 | 23515 | 38.1 | 25.99 | 27.67 | 17.26 | 10.85 | 7.25 | 5.33 | 4.23 | 52 | -668 | 40 | 11:12
D | -38405 | 7 | 23651 | 37.01 | 25.38 | 27.05 | 17.05 | 10.84 | 7.32 | 5.39 | 4.31 | 52 | -668 | 40 | 11:12
D | -38405 | 8 | 23639 | 36.21 | 24.97 | 26.62 | 16.89 | 10.83 | 7.32 | 5.41 | 4.3 | 52 | -668 | 40 | 11:12
D | -38405 | 9 | 23625 | 35.6 | 24.69 | 26.28 | 16.75 | 10.76 | 7.31 | 5.41 | 4.32 | 52 | -668 | 40 | 11:13
D | -38405 | 10 | 34721 | 53.41 | 37.37 | 39.88 | 25.69 | 16.51 | 11.13 | 8.13 | 6.42 | 52 | -668 | 40 | 11:13
D | -38405 | 11 | 34737 | 53.1 | 37.34 | 39.86 | 25.78 | 16.65 | 11.27 | 8.24 | 6.5 | 52 | -668 | 40 | 11:13
D | -38405 | 12 | 34701 | 52.47 | 36.97 | 39.48 | 25.67 | 16.65 | 11.28 | 8.26 | 6.5 | 52 | -668 | 40 | 11:13
D | -38405 | 13 | 34803 | 52.11 | 36.84 | 39.34 | 25.65 | 16.72 | 11.33 | 8.28 | 6.54 | 52 | -668 | 40 | 11:13
C | Comment | at | -38405 | ft | Time: | 11:14 | :STA; | 1+35 | 15S
D | -38860 | 1 | 35886 | 25.88 | 21.28 | 21.8 | 16.65 | 12.52 | 9.47 | 7.19 | 5.68 | -348 | 1144 | 41 | 11:16
D | -38860 | 2 | 12391 | 8.1 | 6.61 | 6.73 | 5.14 | 3.89 | 2.98 | 2.33 | 1.9 | -348 | 1144 | 41 | 11:16
D | -38860 | 3 | 12423 | 7.94 | 6.46 | 6.56 | 5.04 | 3.83 | 2.95 | 2.31 | 1.89 | -348 | 1144 | 41 | 11:16
D | -38860 | 4 | 12373 | 7.83 | 6.41 | 6.53 | 5 | 3.81 | 2.93 | 2.29 | 1.89 | -348 | 1144 | 41 | 11:16
D | -38860 | 5 | 12420 | 7.86 | 6.4 | 6.52 | 5.02 | 3.82 | 2.95 | 2.32 | 1.9 | -348 | 1144 | 41 | 11:16
D | -38860 | 6 | 24621 | 15.99 | 13.23 | 13.53 | 10.31 | 7.79 | 6.06 | 4.7 | 3.83 | -348 | 1144 | 41 | 11:16
D | -38860 | 7 | 24674 | 15.89 | 13.14 | 13.45 | 10.26 | 7.77 | 6.03 | 4.71 | 3.83 | -348 | 1144 | 41 | 11:16
D | -38860 | 8 | 24619 | 15.81 | 13.09 | 13.4 | 10.24 | 7.77 | 6.05 | 4.72 | 3.85 | -348 | 1144 | 41 | 11:17
D | -38860 | 9 | 24619 | 15.75 | 13.05 | 13.37 | 10.23 | 7.78 | 6.04 | 4.75 | 3.86 | -348 | 1144 | 41 | 11:17
D | -38860 | 10 | 36332 | 23.28 | 19.26 | 19.74 | 15.2 | 11.53 | 8.99 | 7 | 5.65 | -348 | 1144 | 41 | 11:17
D | -38860 | 11 | 36345 | 23.21 | 19.16 | 19.7 | 15.18 | 11.52 | 9.03 | 7.03 | 5.68 | -348 | 1144 | 41 | 11:17
D | -38860 | 12 | 36354 | 23.16 | 19.12 | 19.62 | 15.14 | 11.52 | 9.03 | 7.02 | 5.68 | -348 | 1144 | 41 | 11:17
D | -38860 | 13 | 36315 | 23.08 | 19.08 | 19.59 | 15.14 | 11.53 | 9.04 | 7.04 | 5.7 | -348 | 1144 | 41 | 11:18
C | Comment | at | -38860 | ft | Time: | 11:19 | :STA; | 0+90 | 15S
D | -39010 | 1 | 35828 | 26.51 | 21.68 | 22.17 | 16.8 | 12.54 | 9.38 | 7.09 | 5.59 | -277 | 53 | 43 | 11:20
D | -39010 | 2 | 12282 | 8.35 | 6.69 | 6.84 | 5.16 | 3.87 | 2.95 | 2.28 | 1.87 | -277 | 53 | 43 | 11:20
D | -39010 | 3 | 12318 | 8.12 | 6.56 | 6.68 | 5.08 | 3.82 | 2.94 | 2.28 | 1.87 | -277 | 53 | 43 | 11:20
D | -39010 | 4 | 12326 | 8.06 | 6.52 | 6.65 | 5.06 | 3.81 | 2.93 | 2.28 | 1.87 | -277 | 53 | 43 | 11:20
D | -39010 | 5 | 12345 | 8.04 | 6.49 | 6.63 | 5.04 | 3.81 | 2.93 | 2.29 | 1.87 | -277 | 53 | 43 | 11:20
D | -39010 | 6 | 24550 | 16.4 | 13.47 | 13.72 | 10.38 | 7.85 | 6.03 | 4.67 | 3.79 | -277 | 53 | 43 | 11:20
D | -39010 | 7 | 24655 | 16.34 | 13.38 | 13.69 | 10.36 | 7.8 | 6.01 | 4.68 | 3.79 | -277 | 53 | 43 | 11:21
D | -39010 | 8 | 24598 | 16.26 | 13.29 | 13.63 | 10.33 | 7.78 | 6 | 4.68 | 3.8 | -277 | 53 | 43 | 11:21
D | -39010 | 9 | 24658 | 16.23 | 13.31 | 13.64 | 10.34 | 7.79 | 6.03 | 4.71 | 3.82 | -277 | 53 | 43 | 11:21
D | -39010 | 10 | 36260 | 23.99 | 19.59 | 20.1 | 15.36 | 11.61 | 8.96 | 6.94 | 5.6 | -277 | 53 | 43 | 11:21
D | -39010 | 11 | 36330 | 23.88 | 19.47 | 20.06 | 15.28 | 11.59 | 8.97 | 6.96 | 5.62 | -277 | 53 | 43 | 11:21
D | -39010 | 12 | 36341 | 23.85 | 19.45 | 20.07 | 15.32 | 11.62 | 9.01 | 7.01 | 5.65 | -277 | 53 | 43 | 11:22
D | -39010 | 13 | 36238 | 23.75 | 19.4 | 20.04 | 15.3 | 11.62 | 9.03 | 7.01 | 5.66 | -277 | 53 | 43 | 11:22
C | Comment | at | -39010 | ft | Time: | 11:23 | :STA; | 0+75 | 15S
D | -39465 | 1 | 35806 | 26.73 | 21.51 | 22.28 | 16.59 | 11.98 | 8.9 | 6.73 | 5.35 | -232 | -592 | 44 | 11:25
D | -39465 | 2 | 12358 | 8.43 | 6.72 | 6.94 | 5.14 | 3.76 | 2.84 | 2.2 | 1.8 | -232 | -592 | 44 | 11:25
D | -39465 | 3 | 12342 | 8.23 | 6.56 | 6.72 | 5.04 | 3.71 | 2.81 | 2.19 | 1.8 | -232 | -592 | 44 | 11:25
D | -39465 | 4 | 12355 | 8.13 | 6.51 | 6.7 | 5.01 | 3.69 | 2.81 | 2.18 | 1.8 | -232 | -592 | 44 | 11:25
D | -39465 | 5 | 12381 | 8.08 | 6.47 | 6.63 | 4.98 | 3.68 | 2.79 | 2.18 | 1.8 | -232 | -592 | 44 | 11:25
D | -39465 | 6 | 24532 | 16.57 | 13.41 | 13.86 | 10.31 | 7.56 | 5.75 | 4.45 | 3.64 | -232 | -592 | 44 | 11:25
D | -39465 | 7 | 24562 | 16.45 | 13.34 | 13.74 | 10.23 | 7.52 | 5.72 | 4.43 | 3.63 | -232 | -592 | 44 | 11:25
D | -39465 | 8 | 24536 | 16.36 | 13.27 | 13.71 | 10.22 | 7.52 | 5.72 | 4.45 | 3.63 | -232 | -592 | 44 | 11:26
D | -39465 | 9 | 24526 | 16.24 | 13.23 | 13.66 | 10.19 | 7.5 | 5.73 | 4.44 | 3.64 | -232 | -592 | 44 | 11:26
D | -39465 | 10 | 36168 | 24.19 | 19.56 | 20.18 | 15.19 | 11.19 | 8.52 | 6.6 | 5.36 | -232 | -592 | 44 | 11:26
D | -39465 | 11 | 36312 | 24.21 | 19.5 | 20.19 | 15.23 | 11.17 | 8.56 | 6.63 | 5.4 | -232 | -592 | 44 | 11:26
D | -39465 | 12 | 36155 | 24.04 | 19.39 | 20.05 | 15.15 | 11.13 | 8.54 | 6.62 | 5.39 | -232 | -592 | 44 | 11:26
D | -39465 | 13 | 36242 | 24.06 | 19.43 | 20.1 | 15.2 | 11.16 | 8.57 | 6.64 | 5.4 | -232 | -592 | 44 | 11:27
C | Comment | at | -39465 | ft | Time: | 11:27 | :STA; | 0+30 | 15S
D | -39616 | 1 | 35802 | 27.12 | 21.76 | 22.35 | 16.61 | 12.02 | 8.92 | 6.77 | 5.35 | -330 | -407 | 45 | 11:29
D | -39616 | 2 | 12281 | 8.43 | 6.75 | 6.89 | 5.13 | 3.75 | 2.85 | 2.21 | 1.81 | -330 | -407 | 45 | 11:29
D | -39616 | 3 | 12340 | 8.31 | 6.63 | 6.75 | 5.06 | 3.7 | 2.83 | 2.21 | 1.83 | -330 | -407 | 45 | 11:29
D | -39616 | 4 | 12330 | 8.2 | 6.57 | 6.73 | 5.01 | 3.68 | 2.82 | 2.2 | 1.83 | -330 | -407 | 45 | 11:29
D | -39616 | 5 | 12327 | 8.17 | 6.54 | 6.69 | 5.01 | 3.66 | 2.82 | 2.21 | 1.83 | -330 | -407 | 45 | 11:29
D | -39616 | 6 | 24523 | 16.69 | 13.52 | 13.88 | 10.3 | 7.54 | 5.79 | 4.48 | 3.65 | -330 | -407 | 45 | 11:29
D | -39616 | 7 | 24617 | 16.62 | 13.46 | 13.84 | 10.27 | 7.54 | 5.78 | 4.49 | 3.66 | -330 | -407 | 45 | 11:29
D | -39616 | 8 | 24584 | 16.52 | 13.4 | 13.77 | 10.24 | 7.55 | 5.77 | 4.49 | 3.66 | -330 | -407 | 45 | 11:29
D | -39616 | 9 | 24562 | 16.45 | 13.37 | 13.75 | 10.22 | 7.52 | 5.76 | 4.47 | 3.66 | -330 | -407 | 45 | 11:30
D | -39616 | 10 | 36223 | 24.49 | 19.79 | 20.35 | 15.27 | 11.2 | 8.57 | 6.68 | 5.38 | -330 | -407 | 45 | 11:30
D | -39616 | 11 | 36141 | 24.42 | 19.75 | 20.31 | 15.25 | 11.23 | 8.61 | 6.71 | 5.43 | -330 | -407 | 45 | 11:30
D | -39616 | 12 | 36177 | 24.27 | 19.63 | 20.23 | 15.2 | 11.18 | 8.58 | 6.69 | 5.4 | -330 | -407 | 45 | 11:30
D | -39616 | 13 | 36234 | 24.29 | 19.63 | 20.27 | 15.22 | 11.22 | 8.61 | 6.72 | 5.42 | -330 | -407 | 45 | 11:30
C | Comment | at | -39616 | ft | Time: | 11:31 | :STA; | 0+15 | 15S
D | -45440 | 1 | 35532 | 39.27 | 28.95 | 30.02 | 19.49 | 12.82 | 9.16 | 6.9 | 5.54 | -189 | 53 | 47 | 11:34
D | -45440 | 2 | 12164 | 12.2 | 8.88 | 9.13 | 5.91 | 3.92 | 2.87 | 2.22 | 1.84 | -189 | 53 | 47 | 11:35
D | -45440 | 3 | 12232 | 11.87 | 8.66 | 8.92 | 5.79 | 3.87 | 2.86 | 2.22 | 1.84 | -189 | 53 | 47 | 11:35
D | -45440 | 4 | 12282 | 11.76 | 8.6 | 8.85 | 5.79 | 3.9 | 2.87 | 2.24 | 1.85 | -189 | 53 | 47 | 11:35
D | -45440 | 5 | 12296 | 11.69 | 8.57 | 8.82 | 5.78 | 3.88 | 2.87 | 2.23 | 1.85 | -189 | 53 | 47 | 11:35
D | -45440 | 6 | 24209 | 24.48 | 18.16 | 18.83 | 12.37 | 8.23 | 6.09 | 4.65 | 3.8 | -189 | 53 | 47 | 11:35
D | -45440 | 7 | 24192 | 24.21 | 18.04 | 18.69 | 12.32 | 8.25 | 6.08 | 4.64 | 3.79 | -189 | 53 | 47 | 11:35
D | -45440 | 8 | 24193 | 24.1 | 17.95 | 18.59 | 12.29 | 8.25 | 6.07 | 4.66 | 3.79 | -189 | 53 | 47 | 11:35
D | -45440 | 9 | 24256 | 24.03 | 17.9 | 18.58 | 12.27 | 8.26 | 6.07 | 4.66 | 3.8 | -189 | 53 | 47 | 11:36
D | -45440 | 10 | 35792 | 35.96 | 26.72 | 27.81 | 18.53 | 12.54 | 9.15 | 6.97 | 5.63 | -189 | 53 | 47 | 11:36
D | -45440 | 11 | 35751 | 35.86 | 26.68 | 27.83 | 18.59 | 12.57 | 9.19 | 7.02 | 5.65 | -189 | 53 | 47 | 11:36
D | -45440 | 12 | 35784 | 35.69 | 26.57 | 27.75 | 18.57 | 12.59 | 9.21 | 7.04 | 5.66 | -189 | 53 | 47 | 11:36
D | -45440 | 13 | 35767 | 35.6 | 26.53 | 27.7 | 18.54 | 12.59 | 9.23 | 7.04 | 5.66 | -189 | 53 | 47 | 11:36
C | Comment | at | -45440 | ft | Time: | 11:38 | :STA; | 2+10 | 5S
D | -45591 | 1 | 34973 | 45.22 | 34.15 | 34.59 | 22.72 | 14.71 | 9.92 | 7.16 | 5.61 | 53 | -508 | 48 | 11:39
D | -45591 | 2 | 12130 | 12.77 | 9.35 | 9.52 | 6.07 | 3.97 | 2.88 | 2.24 | 1.89 | 53 | -508 | 48 | 11:39
D | -45591 | 3 | 12206 | 12.02 | 8.86 | 8.95 | 5.79 | 3.87 | 2.84 | 2.22 | 1.86 | 53 | -508 | 48 | 11:39
D | -45591 | 4 | 12282 | 11.89 | 8.79 | 8.89 | 5.8 | 3.89 | 2.87 | 2.25 | 1.9 | 53 | -508 | 48 | 11:39
D | -45591 | 5 | 12250 | 11.7 | 8.67 | 8.77 | 5.76 | 3.87 | 2.86 | 2.24 | 1.89 | 53 | -508 | 48 | 11:39
D | -45591 | 6 | 24244 | 25.06 | 18.77 | 19.15 | 12.58 | 8.34 | 6.06 | 4.65 | 3.84 | 53 | -508 | 48 | 11:39
D | -45591 | 7 | 24287 | 24.62 | 18.39 | 18.8 | 12.41 | 8.31 | 6.04 | 4.68 | 3.85 | 53 | -508 | 48 | 11:40
D | -45591 | 8 | 24256 | 24.4 | 18.26 | 18.72 | 12.39 | 8.34 | 6.06 | 4.68 | 3.86 | 53 | -508 | 48 | 11:40
D | -45591 | 9 | 24307 | 24.3 | 18.22 | 18.66 | 12.36 | 8.34 | 6.08 | 4.71 | 3.89 | 53 | -508 | 48 | 11:40
D | -45591 | 10 | 35814 | 36.54 | 27.5 | 28.19 | 18.84 | 12.71 | 9.18 | 7 | 5.7 | 53 | -508 | 48 | 11:40
D | -45591 | 11 | 35688 | 36.1 | 27.14 | 27.9 | 18.67 | 12.61 | 9.14 | 7 | 5.72 | 53 | -508 | 48 | 11:40
D | -45591 | 12 | 35784 | 35.98 | 27.02 | 27.87 | 18.7 | 12.67 | 9.2 | 7.07 | 5.76 | 53 | -508 | 48 | 11:40
D | -45591 | 13 | 35757 | 35.75 | 26.86 | 27.72 | 18.65 | 12.67 | 9.2 | 7.09 | 5.77 | 53 | -508 | 48 | 11:41
C | Comment | at | -45591 | ft | Time: | 11:41 | :STA; | 1+95 | 5S
D | -46046 | 1 | 34845 | 47.14 | 35.5 | 36.19 | 23.68 | 15 | 10.08 | 7.06 | 5.44 | -241 | -445 | 49 | 11:43
D | -46046 | 2 | 12172 | 13.28 | 9.71 | 9.94 | 6.35 | 4.05 | 2.91 | 2.21 | 1.85 | -241 | -445 | 49 | 11:43
D | -46046 | 3 | 12241 | 12.63 | 9.22 | 9.5 | 6.14 | 3.96 | 2.89 | 2.21 | 1.84 | -241 | -445 | 49 | 11:43
D | -46046 | 4 | 12251 | 12.43 | 9.09 | 9.35 | 6.1 | 3.96 | 2.9 | 2.22 | 1.85 | -241 | -445 | 49 | 11:43
D | -46046 | 5 | 12227 | 12.31 | 9.04 | 9.31 | 6.09 | 3.97 | 2.91 | 2.24 | 1.86 | -241 | -445 | 49 | 11:43
D | -46046 | 6 | 24165 | 26.33 | 19.54 | 20.26 | 13.27 | 8.62 | 6.2 | 4.65 | 3.79 | -241 | -445 | 49 | 11:43
D | -46046 | 7 | 24191 | 25.96 | 19.21 | 19.95 | 13.11 | 8.6 | 6.19 | 4.67 | 3.82 | -241 | -445 | 49 | 11:43
D | -46046 | 8 | 24123 | 25.66 | 19.05 | 19.8 | 13.06 | 8.56 | 6.2 | 4.68 | 3.82 | -241 | -445 | 49 | 11:44
D | -46046 | 9 | 24200 | 25.59 | 18.98 | 19.8 | 13.08 | 8.57 | 6.2 | 4.7 | 3.83 | -241 | -445 | 49 | 11:44
D | -46046 | 10 | 35618 | 38.59 | 28.82 | 29.9 | 19.9 | 13.1 | 9.4 | 7 | 5.62 | -241 | -445 | 49 | 11:44
D | -46046 | 11 | 35634 | 38.4 | 28.68 | 29.85 | 19.88 | 13.12 | 9.43 | 7.05 | 5.69 | -241 | -445 | 49 | 11:44
D | -46046 | 12 | 35528 | 38.02 | 28.36 | 29.58 | 19.76 | 13.09 | 9.42 | 7.07 | 5.69 | -241 | -445 | 49 | 11:44
D | -46046 | 13 | 35562 | 37.83 | 28.24 | 29.5 | 19.71 | 13.08 | 9.43 | 7.08 | 5.7 | -241 | -445 | 49 | 11:45
C | Comment | at | -46046 | ft | Time: | 11:45 | :STA; | 1+50 | 5S
D | -46197 | 1 | 34653 | 50.64 | 36.8 | 37.76 | 24.22 | 15.23 | 10.2 | 7.25 | 5.68 | -231 | 1039 | 50 | 11:47
D | -46197 | 2 | 12141 | 14.16 | 10.01 | 10.2 | 6.39 | 4.09 | 2.93 | 2.28 | 1.91 | -231 | 1039 | 50 | 11:47
D | -46197 | 3 | 12154 | 13.41 | 9.49 | 9.69 | 6.14 | 4.02 | 2.93 | 2.29 | 1.91 | -231 | 1039 | 50 | 11:47
D | -46197 | 4 | 12127 | 13.12 | 9.32 | 9.49 | 6.12 | 4.02 | 2.93 | 2.29 | 1.94 | -231 | 1039 | 50 | 11:47
D | -46197 | 5 | 12206 | 13.04 | 9.27 | 9.48 | 6.06 | 4 | 2.92 | 2.28 | 1.9 | -231 | 1039 | 50 | 11:47
D | -46197 | 6 | 24031 | 27.89 | 20.14 | 20.7 | 13.29 | 8.69 | 6.21 | 4.74 | 3.89 | -231 | 1039 | 50 | 11:47
D | -46197 | 7 | 24202 | 27.57 | 19.84 | 20.46 | 13.21 | 8.71 | 6.25 | 4.78 | 3.94 | -231 | 1039 | 50 | 11:47
D | -46197 | 8 | 24181 | 27.17 | 19.64 | 20.21 | 13.1 | 8.61 | 6.25 | 4.77 | 3.92 | -231 | 1039 | 50 | 11:48
D | -46197 | 9 | 24204 | 27.01 | 19.56 | 20.18 | 13.11 | 8.67 | 6.26 | 4.78 | 3.94 | -231 | 1039 | 50 | 11:48
D | -46197 | 10 | 35555 | 40.88 | 29.62 | 30.67 | 20.1 | 13.29 | 9.5 | 7.17 | 5.85 | -231 | 1039 | 50 | 11:48
D | -46197 | 11 | 35491 | 40.5 | 29.36 | 30.47 | 20.01 | 13.27 | 9.52 | 7.21 | 5.88 | -231 | 1039 | 50 | 11:48
D | -46197 | 12 | 35464 | 40.13 | 29.12 | 30.23 | 19.91 | 13.24 | 9.52 | 7.22 | 5.88 | -231 | 1039 | 50 | 11:48
D | -46197 | 13 | 35422 | 39.87 | 28.92 | 30.16 | 19.86 | 13.27 | 9.54 | 7.23 | 5.89 | -231 | 1039 | 50 | 11:49
C | Comment | at | -46197 | ft | Time: | 11:49 | :STA; | 1+35 | 5S
D | -46651 | 1 | 36151 | 21.81 | 17.78 | 18.14 | 13.86 | 10.39 | 7.98 | 6.18 | 5.01 | -191 | 1258 | 51 | 11:51
D | -46651 | 2 | 12383 | 6.75 | 5.44 | 5.56 | 4.23 | 3.23 | 2.53 | 2.03 | 1.69 | -191 | 1258 | 51 | 11:51
D | -46651 | 3 | 12485 | 6.61 | 5.36 | 5.48 | 4.17 | 3.2 | 2.53 | 2.03 | 1.7 | -191 | 1258 | 51 | 11:51
D | -46651 | 4 | 12477 | 6.55 | 5.31 | 5.38 | 4.17 | 3.19 | 2.51 | 2.02 | 1.69 | -191 | 1258 | 51 | 11:51
D | -46651 | 5 | 12493 | 6.55 | 5.32 | 5.4 | 4.18 | 3.19 | 2.52 | 2.03 | 1.71 | -191 | 1258 | 51 | 11:51
D | -46651 | 6 | 24714 | 13.42 | 11 | 11.26 | 8.58 | 6.54 | 5.17 | 4.11 | 3.42 | -191 | 1258 | 51 | 11:51
D | -46651 | 7 | 24825 | 13.37 | 10.93 | 11.23 | 8.58 | 6.54 | 5.18 | 4.12 | 3.43 | -191 | 1258 | 51 | 11:51
D | -46651 | 8 | 24800 | 13.33 | 10.91 | 11.2 | 8.54 | 6.52 | 5.18 | 4.12 | 3.43 | -191 | 1258 | 51 | 11:52
D | -46651 | 9 | 24684 | 13.31 | 10.89 | 11.16 | 8.53 | 6.52 | 5.17 | 4.11 | 3.43 | -191 | 1258 | 51 | 11:52
D | -46651 | 10 | 36731 | 19.96 | 16.24 | 16.65 | 12.81 | 9.73 | 7.67 | 6.09 | 5.03 | -191 | 1258 | 51 | 11:52
D | -46651 | 11 | 36640 | 19.7 | 16.05 | 16.42 | 12.66 | 9.65 | 7.65 | 6.09 | 5.03 | -191 | 1258 | 51 | 11:52
D | -46651 | 12 | 36662 | 19.65 | 15.97 | 16.38 | 12.65 | 9.65 | 7.66 | 6.1 | 5.04 | -191 | 1258 | 51 | 11:52
D | -46651 | 13 | 36566 | 19.56 | 15.91 | 16.33 | 12.63 | 9.64 | 7.67 | 6.1 | 5.04 | -191 | 1258 | 51 | 11:53
C | Comment | at | -46651 | ft | Time: | 11:53 | :STA; | 0+90 | 5S
D | -46805 | 1 | 36117 | 23.09 | 18.54 | 19.03 | 14.28 | 10.58 | 8.07 | 6.24 | 5.02 | -129 | -493 | 52 | 11:54
D | -46805 | 2 | 12402 | 7.08 | 5.63 | 5.74 | 4.32 | 3.25 | 2.55 | 2.04 | 1.71 | -129 | -493 | 52 | 11:54
D | -46805 | 3 | 12387 | 6.93 | 5.52 | 5.63 | 4.27 | 3.23 | 2.54 | 2.04 | 1.71 | -129 | -493 | 52 | 11:54
D | -46805 | 4 | 12466 | 6.91 | 5.5 | 5.61 | 4.27 | 3.23 | 2.54 | 2.05 | 1.71 | -129 | -493 | 52 | 11:55
D | -46805 | 5 | 12446 | 6.86 | 5.48 | 5.61 | 4.25 | 3.21 | 2.54 | 2.04 | 1.72 | -129 | -493 | 52 | 11:55
D | -46805 | 6 | 24751 | 14.07 | 11.38 | 11.66 | 8.77 | 6.62 | 5.21 | 4.14 | 3.43 | -129 | -493 | 52 | 11:55
D | -46805 | 7 | 24826 | 14.01 | 11.32 | 11.64 | 8.76 | 6.63 | 5.23 | 4.16 | 3.44 | -129 | -493 | 52 | 11:55
D | -46805 | 8 | 24793 | 13.97 | 11.28 | 11.6 | 8.72 | 6.59 | 5.22 | 4.14 | 3.44 | -129 | -493 | 52 | 11:55
D | -46805 | 9 | 24718 | 13.89 | 11.23 | 11.53 | 8.69 | 6.59 | 5.21 | 4.14 | 3.44 | -129 | -493 | 52 | 11:55
D | -46805 | 10 | 36629 | 20.88 | 16.74 | 17.19 | 13.08 | 9.82 | 7.71 | 6.11 | 5.02 | -129 | -493 | 52 | 11:55
D | -46805 | 11 | 36690 | 20.67 | 16.61 | 17.09 | 13.01 | 9.82 | 7.71 | 6.14 | 5.06 | -129 | -493 | 52 | 11:56
D | -46805 | 12 | 36565 | 20.53 | 16.47 | 16.95 | 12.93 | 9.81 | 7.71 | 6.13 | 5.05 | -129 | -493 | 52 | 11:56
D | -46805 | 13 | 36590 | 20.5 | 16.47 | 16.98 | 12.96 | 9.78 | 7.74 | 6.16 | 5.07 | -129 | -493 | 52 | 11:56
C | Comment | at | -46805 | ft | Time: | 11:57 | :STA; | 0+75 | 5S
D | -47257 | 1 | 36184 | 22.32 | 18.21 | 18.62 | 14.28 | 10.66 | 8.14 | 6.32 | 5.06 | -225 | 1067 | 53 | 11:58
D | -47257 | 2 | 12389 | 6.89 | 5.54 | 5.67 | 4.33 | 3.29 | 2.54 | 2.05 | 1.71 | -225 | 1067 | 53 | 11:59
D | -47257 | 3 | 12433 | 6.74 | 5.43 | 5.57 | 4.26 | 3.25 | 2.53 | 2.04 | 1.71 | -225 | 1067 | 53 | 11:59
D | -47257 | 4 | 12448 | 6.7 | 5.41 | 5.52 | 4.26 | 3.24 | 2.53 | 2.06 | 1.71 | -225 | 1067 | 53 | 11:59
D | -47257 | 5 | 12477 | 6.7 | 5.43 | 5.55 | 4.28 | 3.26 | 2.55 | 2.07 | 1.72 | -225 | 1067 | 53 | 11:59
D | -47257 | 6 | 24723 | 13.63 | 11.17 | 11.48 | 8.75 | 6.61 | 5.16 | 4.11 | 3.39 | -225 | 1067 | 53 | 11:59
D | -47257 | 7 | 24716 | 13.55 | 11.06 | 11.39 | 8.67 | 6.57 | 5.15 | 4.12 | 3.41 | -225 | 1067 | 53 | 11:59
D | -47257 | 8 | 24758 | 13.55 | 11.08 | 11.4 | 8.7 | 6.6 | 5.19 | 4.15 | 3.42 | -225 | 1067 | 53 | 11:59
D | -47257 | 9 | 24756 | 13.5 | 11.03 | 11.39 | 8.69 | 6.59 | 5.17 | 4.14 | 3.42 | -225 | 1067 | 53 | 12:00
D | -47257 | 10 | 36458 | 20.32 | 16.51 | 16.97 | 13.08 | 9.94 | 7.72 | 6.14 | 5.02 | -225 | 1067 | 53 | 12:00
D | -47257 | 11 | 36604 | 20.16 | 16.32 | 16.84 | 12.97 | 9.84 | 7.71 | 6.14 | 5.05 | -225 | 1067 | 53 | 12:00
D | -47257 | 12 | 36495 | 20 | 16.22 | 16.74 | 12.9 | 9.83 | 7.69 | 6.13 | 5.02 | -225 | 1067 | 53 | 12:00
D | -47257 | 13 | 36515 | 19.93 | 16.16 | 16.73 | 12.9 | 9.81 | 7.7 | 6.14 | 5.04 | -225 | 1067 | 53 | 12:00
C | Comment | at | -47257 | ft | Time: | 12:01 | :STA; | 0+30 | 5S
D | -47410 | 1 | 36051 | 22.79 | 18.46 | 18.87 | 14.24 | 10.59 | 8.03 | 6.19 | 5.02 | -245 | 1267 | 54 | 12:02
D | -47410 | 2 | 12398 | 7.11 | 5.67 | 5.8 | 4.39 | 3.31 | 2.56 | 2.06 | 1.72 | -245 | 1267 | 54 | 12:03
D | -47410 | 3 | 12423 | 6.94 | 5.57 | 5.69 | 4.33 | 3.3 | 2.55 | 2.06 | 1.72 | -245 | 1267 | 54 | 12:03
D | -47410 | 4 | 12437 | 6.91 | 5.54 | 5.68 | 4.3 | 3.28 | 2.54 | 2.04 | 1.72 | -245 | 1267 | 54 | 12:03
D | -47410 | 5 | 12435 | 6.84 | 5.5 | 5.6 | 4.28 | 3.26 | 2.53 | 2.03 | 1.71 | -245 | 1267 | 54 | 12:03
D | -47410 | 6 | 24752 | 14.09 | 11.43 | 11.78 | 8.85 | 6.68 | 5.21 | 4.13 | 3.41 | -245 | 1267 | 54 | 12:03
D | -47410 | 7 | 24660 | 14.02 | 11.35 | 11.72 | 8.79 | 6.63 | 5.22 | 4.13 | 3.43 | -245 | 1267 | 54 | 12:03
D | -47410 | 8 | 24697 | 13.98 | 11.33 | 11.7 | 8.78 | 6.64 | 5.22 | 4.14 | 3.43 | -245 | 1267 | 54 | 12:03
D | -47410 | 9 | 24729 | 13.93 | 11.31 | 11.68 | 8.79 | 6.67 | 5.2 | 4.14 | 3.43 | -245 | 1267 | 54 | 12:03
D | -47410 | 10 | 36580 | 20.87 | 16.89 | 17.38 | 13.18 | 9.97 | 7.72 | 6.1 | 5.02 | -245 | 1267 | 54 | 12:04
D | -47410 | 11 | 36565 | 20.63 | 16.67 | 17.22 | 13.06 | 9.91 | 7.7 | 6.12 | 5.05 | -245 | 1267 | 54 | 12:04
D | -47410 | 12 | 36626 | 20.58 | 16.65 | 17.18 | 13.05 | 9.92 | 7.73 | 6.13 | 5.07 | -245 | 1267 | 54 | 12:04
D | -47410 | 13 | 36492 | 20.48 | 16.56 | 17.11 | 12.99 | 9.87 | 7.69 | 6.12 | 5.06 | -245 | 1267 | 54 | 12:04
C | Comment | at | -47410 | ft | Time: | 12:05 | :STA; | 0+15 | 5S