## Instructions
How to use this sheet
Fill in the following fields: | Project | Fill in project name
| Section | Name of section
| Date | Date of test
| Material | Type of material being tested
| Technician | Person(s) performing test
| Equipment Calibration Date | Date of last equipment calibration
Enter data in the "Raw Data" tab and fill in average values in the "PSPA Form' tab.

## PSPA Form
Portable Seismic Pavement Analyzer (PSPA)
Project: TO 5 CC9 |  |  | Source-near Receiver Spacing (in): 4
Date: 04/22/2021 |  |  | Near-far Receiver Spacing (in): 4
Technician: Jason Alcoba |  |  | Ground Temperature (°F): 54-55
Layer Material: P-401MR |  |  | Ambient Temperature (°F): N/A
Test Item: LFC-3N |  |  | Are wave-shapes reasonable? Yes
Lift Number: 2 |  |  | Are reduced (dispersion) curves close? Yes
Layer Density (pcf): 163 |  |  | Calibration performed according to SOP? Yes
Poisson's Ratio: 0.3
Number of Receivers: 2
Test Results
Station | Offset, ft | Elevation, ft | Avg. Temperature, °F | Average Modulus, ksi
1+35 | -5 | 58.011 | 54 | 3364
1+35 | -15 | 57.992 | 54.6 | 3190
1+35 | -25 | 57.99 | 54.6 | 3554
1+50 | -5 | 58.02 | 55 | 3658
1+50 | -15 | 57.989 | 54.8 | 3362
1+50 | -25 | 57.985 | 54.6 | 3736
Comments:
1. Elevation values are from CC9 As-Built Drawing (06/02/2020).
2. The results are supposed to be reviewed by the GDIT engineer
Test Performed By: Jason Alcoba |  |  | Reviewed By:
Date: 04/22/2021 |  |  | Date:
Note on A6: Christopher Tomlinson: P-152, P-154, P-209, P-306, P-307, P-401, P-403, P-501
Note on A8: Christopher Tomlinson: 1-# with 1 representing the lowest lift

## Raw Data
Station | Offset | Date | Time | Location | Eraw, ksi | v | T | Eavg | Tavg |  |  | Eavg | Tavg
1+35 | -5 | 2021-04-22 | 15:42 | L | 3330 | 0.3 | 54 | 3364 | 54 | 1+35 | -5 | 3364 | 54
1+35 | -5 | 2021-04-22 | 15:43 | L | 3350 | 0.3 | 54 |  |  | 1+35 | -15 | 3190 | 54.6
1+35 | -5 | 2021-04-22 | 15:44 | T | 3440 | 0.3 | 54 |  |  | 1+35 | -25 | 3554 | 54.6
1+35 | -5 | 2021-04-22 | 15:44 | T | 3320 | 0.3 | 54 |  |  | 1+50 | -5 | 3658 | 55
1+35 | -5 | 2021-04-22 | 15:44 | T | 3380 | 0.3 | 54 |  |  | 1+50 | -15 | 3362 | 54.8
1+35 | -15 | 2021-04-22 | 15:45 | L | 3310 | 0.3 | 55 | 3190 | 54.6 | 1+50 | -25 | 3736 | 54.6
1+35 | -15 | 2021-04-22 | 15:46 | L | 3260 | 0.3 | 54
1+35 | -15 | 2021-04-22 | 15:47 | T | 3140 | 0.3 | 55
1+35 | -15 | 2021-04-22 | 15:47 | T | 3160 | 0.3 | 55
1+35 | -15 | 2021-04-22 | 15:47 | T | 3080 | 0.3 | 54
1+35 | -25 | 2021-04-22 | 15:49 | L | 3540 | 0.3 | 55 | 3554 | 54.6
1+35 | -25 | 2021-04-22 | 15:49 | L | 3480 | 0.3 | 55
1+35 | -25 | 2021-04-22 | 15:50 | T | 3550 | 0.3 | 55
1+35 | -25 | 2021-04-22 | 15:50 | T | 3590 | 0.3 | 54
1+35 | -25 | 2021-04-22 | 15:50 | T | 3610 | 0.3 | 54
1+50 | -5 | 2021-04-22 | 16:00 | L | 3400 | 0.3 | 55 | 3658 | 55
1+50 | -5 | 2021-04-22 | 16:01 | L | 3380 | 0.3 | 55
1+50 | -5 | 2021-04-22 | 16:01 | T | 3920 | 0.3 | 55
1+50 | -5 | 2021-04-22 | 16:01 | T | 3830 | 0.3 | 55
1+50 | -5 | 2021-04-22 | 16:02 | T | 3760 | 0.3 | 55
1+50 | -15 | 2021-04-22 | 15:56 | L | 3300 | 0.3 | 54 | 3362 | 54.8
1+50 | -15 | 2021-04-22 | 15:56 | L | 3290 | 0.3 | 55
1+50 | -15 | 2021-04-22 | 15:56 | L | 3210 | 0.3 | 55
1+50 | -15 | 2021-04-22 | 15:57 | T | 3510 | 0.3 | 55
1+50 | -15 | 2021-04-22 | 15:57 | T | 3500 | 0.3 | 55
1+50 | -25 | 2021-04-22 | 15:53 | L | 3920 | 0.3 | 54 | 3736 | 54.6
1+50 | -25 | 2021-04-22 | 15:54 | L | 3770 | 0.3 | 54
1+50 | -25 | 2021-04-22 | 15:54 | T | 3690 | 0.3 | 55
1+50 | -25 | 2021-04-22 | 15:55 | T | 3670 | 0.3 | 55
1+50 | -25 | 2021-04-22 | 15:55 | T | 3630 | 0.3 | 55