## Instructions
How to use this sheet
Fill in the following fields: | Project | Fill in project name
| Section | Name of section
| Date | Date of test
| Material | Type of material being tested
| Technician | Person(s) performing test
| Equipment Calibration Date | Date of last equipment calibration
Enter data in the "Raw Data" tab and fill in average values in the "PSPA Form' tab.

## PSPA Form
Portable Seismic Pavement Analyzer (PSPA)
Project: TO 5 CC9 |  |  | Source-near Receiver Spacing (in): 4
Date: 04/22/2021 |  |  | Near-far Receiver Spacing (in): 4
Technician: Jason Alcoba |  |  | Ground Temperature (°F): 54-60
Layer Material: P-401 |  |  | Ambient Temperature (°F): N/A
Test Item: LFS-1N |  |  | Are wave-shapes reasonable? Yes
Lift Number: 4 |  |  | Are reduced (dispersion) curves close? Yes
Layer Density (pcf): 164 |  |  | Calibration performed according to SOP? Yes
Poisson's Ratio: 0.3
Number of Receivers: 2
Test Results
Station | Offset, ft | Elevation, ft | Avg. Temperature, °F | Average Modulus, ksi
0+15 | -5 | 57.99 | 59.8 | 3586
0+15 | -15 | 57.979 | 56.2 | 3558
0+15 | -25 | 57.98 | 55 | 3656
0+30 | -5 | 57.989 | 54 | 4046
0+30 | -15 | 57.971 | 54.4 | 3760
0+30 | -25 | 57.961 | 54.4 | 4042
Comments:
1. The reported modulus values represent the combined modulus of P-401MR & P-403MR.
2. Elevation values are from CC9 As-Built Drawing (06/02/2020).
3. The results are supposed to be reviewed by the GDIT enigneer .
Test Performed By: Jason Alcoba |  |  | Reviewed By:
Date: 04/22/2021 |  |  | Date:
Note on A6: Christopher Tomlinson: P-152, P-154, P-209, P-306, P-307, P-401, P-403, P-501
Note on A8: Christopher Tomlinson: 1-# with 1 representing the lowest lift

## Raw Data
Station | Offset | Date | Time | Location | Eraw, ksi | v | T | Eavg | Tavg |  |  | Eavg | Tavg
0+15 | -5 | 2021-04-22 | 13:37 | L | 3750 | 0.3 | 61 | 3586 | 59.8 | 0+15 | -5 | 3586 | 59.8
0+15 | -5 | 2021-04-22 | 13:37 | L | 3750 | 0.3 | 61 |  |  | 0+15 | -15 | 3558 | 56.2
0+15 | -5 | 2021-04-22 | 13:38 | T | 2020 | 0.3 | 59 |  |  | 0+15 | -25 | 3656 | 55
0+15 | -5 | 2021-04-22 | 13:39 | T | 4230 | 0.3 | 59 |  |  | 0+30 | -5 | 4046 | 54
0+15 | -5 | 2021-04-22 | 13:39 | T | 4180 | 0.3 | 59 |  |  | 0+30 | -15 | 3760 | 54.4
0+15 | -15 | 2021-04-22 | 13:51 | L | 3540 | 0.3 | 57 | 3558 | 56.2 | 0+30 | -25 | 4042 | 54.4
0+15 | -15 | 2021-04-22 | 13:51 | L | 3490 | 0.3 | 57
0+15 | -15 | 2021-04-22 | 13:52 | T | 3590 | 0.3 | 57
0+15 | -15 | 2021-04-22 | 13:52 | T | 3570 | 0.3 | 55
0+15 | -15 | 2021-04-22 | 13:52 | T | 3600 | 0.3 | 55
0+15 | -25 | 2021-04-22 | 13:54 | L | 3830 | 0.3 | 55 | 3656 | 55
0+15 | -25 | 2021-04-22 | 13:54 | L | 3860 | 0.3 | 55
0+15 | -25 | 2021-04-22 | 13:55 | T | 3500 | 0.3 | 55
0+15 | -25 | 2021-04-22 | 13:55 | T | 3550 | 0.3 | 55
0+15 | -25 | 2021-04-22 | 13:56 | T | 3540 | 0.3 | 55
0+30 | -5 | 2021-04-22 | 15:13 | L | 4390 | 0.3 | 54 | 4046 | 54
0+30 | -5 | 2021-04-22 | 15:13 | L | 4390 | 0.3 | 54
0+30 | -5 | 2021-04-22 | 15:14 | T | 3790 | 0.3 | 54
0+30 | -5 | 2021-04-22 | 15:14 | T | 3850 | 0.3 | 54
0+30 | -5 | 2021-04-22 | 15:14 | T | 3810 | 0.3 | 54
0+30 | -15 | 2021-04-22 | 15:06 | L | 3590 | 0.3 | 54 | 3760 | 54.4
0+30 | -15 | 2021-04-22 | 15:06 | L | 3560 | 0.3 | 54
0+30 | -15 | 2021-04-22 | 15:07 | T | 3880 | 0.3 | 54
0+30 | -15 | 2021-04-22 | 15:07 | T | 3880 | 0.3 | 55
0+30 | -15 | 2021-04-22 | 15:08 | T | 3890 | 0.3 | 55
0+30 | -25 | 2021-04-22 | 14:00 | L | 4270 | 0.3 | 55 | 4042 | 54.4
0+30 | -25 | 2021-04-22 | 14:00 | L | 4160 | 0.3 | 55
0+30 | -25 | 2021-04-22 | 14:59 | T | 3880 | 0.3 | 54
0+30 | -25 | 2021-04-22 | 14:59 | T | 3920 | 0.3 | 54
0+30 | -25 | 2021-04-22 | 14:59 | T | 3980 | 0.3 | 54