## Instructions
How to use this sheet
Fill in the following fields: | Project | Fill in project name
| Section | Name of section
| Date | Date of test
| Material | Type of material being tested
| Technician | Person(s) performing test
| Equipment Calibration Date | Date of last equipment calibration
Enter data in the "Raw Data" tab and fill in average values in the "PSPA Form' tab.

## PSPA Form
Portable Seismic Pavement Analyzer (PSPA)
Project: TO 5 CC9 |  |  | Source-near Receiver Spacing (in): 4
Date: 04/22/2021 |  |  | Near-far Receiver Spacing (in): 4
Technician: Jason Alcoba |  |  | Ground Temperature (°F): 54
Layer Material: P-401MR |  |  | Ambient Temperature (°F): N/A
Test Item: LFC-4S |  |  | Are wave-shapes reasonable? Yes
Lift Number: 2 |  |  | Are reduced (dispersion) curves close? Yes
Layer Density (pcf): 164 |  |  | Calibration performed according to SOP? Yes
Poisson's Ratio: 0.3
Number of Receivers: 2
Test Results
Station | Offset, ft | Elevation, ft | Avg. Temperature, °F | Average Modulus, ksi
1+95 | 5 | 58.007 | 54 | 3864
1+95 | 15 | 58.026 | 54 | 3122
1+95 | 25 | 58.003 | 54 | 3538
2+10 | 5 | 58.007 | 54 | 3726
2+10 | 15 | 58.024 | 54 | 3182
2+10 | 25 | 58.028 | 54 | 3532
Comments:
1. Elevation values are from CC9 As-Built Drawing (06/02/2020).
2. The results are supposed to be reviewed by the GDIT engineer
Test Performed By: Jason Alcoba |  |  | Reviewed By:
Date: 04/22/2021 |  |  | Date:
Note on A6: Christopher Tomlinson: P-152, P-154, P-209, P-306, P-307, P-401, P-403, P-501
Note on A8: Christopher Tomlinson: 1-# with 1 representing the lowest lift

## Raw Data
Station | Offset | Date | Time | Location | Eraw, ksi | v | T | Eavg | Tavg |  |  | Eavg | Tavg
1+95 | 5 | 2021-04-22 | 11:21 | L | 3770 | 0.3 | 54 | 3864 | 54 | 1+95 | 5 | 3864 | 54
1+95 | 5 | 2021-04-22 | 11:21 | L | 3740 | 0.3 | 54 |  |  | 1+95 | 15 | 3122 | 54
1+95 | 5 | 2021-04-22 | 11:22 | T | 3840 | 0.3 | 54 |  |  | 1+95 | 25 | 3538 | 54
1+95 | 5 | 2021-04-22 | 11:22 | T | 4040 | 0.3 | 54 |  |  | 2+10 | 5 | 3726 | 54
1+95 | 5 | 2021-04-22 | 11:23 | T | 3930 | 0.3 | 54 |  |  | 2+10 | 15 | 3182 | 54
1+95 | 15 | 2021-04-22 | 11:25 | L | 3130 | 0.3 | 54 | 3122 | 54 | 2+10 | 25 | 3532 | 54
1+95 | 15 | 2021-04-22 | 11:25 | L | 3120 | 0.3 | 54
1+95 | 15 | 2021-04-22 | 11:26 | T | 3110 | 0.3 | 54
1+95 | 15 | 2021-04-22 | 11:26 | T | 3130 | 0.3 | 54
1+95 | 15 | 2021-04-22 | 11:26 | T | 3120 | 0.3 | 54
1+95 | 25 | 2021-04-22 | 11:28 | L | 3710 | 0.3 | 54 | 3538 | 54
1+95 | 25 | 2021-04-22 | 11:28 | L | 3710 | 0.3 | 54
1+95 | 25 | 2021-04-22 | 11:30 | T | 3430 | 0.3 | 54
1+95 | 25 | 2021-04-22 | 11:30 | T | 3460 | 0.3 | 54
1+95 | 25 | 2021-04-22 | 11:30 | T | 3380 | 0.3 | 54
2+10 | 5 | 2021-04-22 | 11:39 | L | 3910 | 0.3 | 54 | 3726 | 54
2+10 | 5 | 2021-04-22 | 11:40 | L | 3910 | 0.3 | 54
2+10 | 5 | 2021-04-22 | 11:40 | T | 3590 | 0.3 | 54
2+10 | 5 | 2021-04-22 | 11:41 | T | 3640 | 0.3 | 54
2+10 | 5 | 2021-04-22 | 11:41 | T | 3580 | 0.3 | 54
2+10 | 15 | 2021-04-22 | 11:36 | L | 3160 | 0.3 | 54 | 3182 | 54
2+10 | 15 | 2021-04-22 | 11:37 | L | 3150 | 0.3 | 54
2+10 | 15 | 2021-04-22 | 11:37 | L | 3120 | 0.3 | 54
2+10 | 15 | 2021-04-22 | 11:38 | T | 3260 | 0.3 | 54
2+10 | 15 | 2021-04-22 | 11:38 | T | 3220 | 0.3 | 54
2+10 | 25 | 2021-04-22 | 11:31 | L | 3640 | 0.3 | 54 | 3532 | 54
2+10 | 25 | 2021-04-22 | 11:32 | L | 3680 | 0.3 | 54
2+10 | 25 | 2021-04-22 | 11:32 | T | 3490 | 0.3 | 54
2+10 | 25 | 2021-04-22 | 11:33 | T | 3440 | 0.3 | 54
2+10 | 25 | 2021-04-22 | 11:33 | T | 3410 | 0.3 | 54