## Instructions
How to use this sheet
Fill in the following fields: | Project | Fill in project name
| Section | Name of section
| Date | Date of test
| Material | Type of material being tested
| Technician | Person(s) performing test
| Equipment Calibration Date | Date of last equipment calibration
Enter data in the "Raw Data" tab and fill in average values in the "PSPA Form' tab.

## PSPA Form
Portable Seismic Pavement Analyzer (PSPA)
Project: TO 5 CC9 |  |  | Source-near Receiver Spacing (in): 4
Date: 04/22/2021 |  |  | Near-far Receiver Spacing (in): 4
Technician: Jason Alcoba |  |  | Ground Temperature (°F): 54-55
Layer Material: P-401MR |  |  | Ambient Temperature (°F): N/A
Test Item: LFS-4N |  |  | Are wave-shapes reasonable? Yes
Lift Number: 2 |  |  | Are reduced (dispersion) curves close? Yes
Layer Density (pcf): 168 |  |  | Calibration performed according to SOP? Yes
Poisson's Ratio: 0.3
Number of Receivers: 2
Test Results
Station | Offset, ft | Elevation, ft | Avg. Temperature, °F | Average Modulus, ksi
1+95 | -5 | 58.019 | 54.2 | 3754
1+95 | -15 | 57.997 | 54.6 | 3640
1+95 | -25 | 57.995 | 54 | 3846
2+10 | -5 | 58.025 | 54 | 3658
2+10 | -15 | 57.992 | 54 | 3732
2+10 | -25 | 57.98 | 54 | 3876
Comments:
1. Elevation values are from CC9 As-Built Drawing (06/02/2020).
2. The results are supposed to be reviewed by the GDIT engineer
Test Performed By: Jason Alcoba |  |  | Reviewed By:
Date: 04/22/2021 |  |  | Date:
Note on A6: Christopher Tomlinson: P-152, P-154, P-209, P-306, P-307, P-401, P-403, P-501
Note on A8: Christopher Tomlinson: 1-# with 1 representing the lowest lift

## Raw Data
Station | Offset | Date | Time | Location | Eraw, ksi | v | T | Eavg | Tavg |  |  | Eavg | Tavg
1+95 | -5 | 2021-04-22 | 16:07 | L | 3750 | 0.3 | 54 | 3754 | 54.2 | 1+95 | -5 | 3754 | 54.2
1+95 | -5 | 2021-04-22 | 16:07 | L | 3720 | 0.3 | 54 |  |  | 1+95 | -15 | 3640 | 54.6
1+95 | -5 | 2021-04-22 | 16:08 | T | 3750 | 0.3 | 54 |  |  | 1+95 | -25 | 3846 | 54
1+95 | -5 | 2021-04-22 | 16:08 | T | 3800 | 0.3 | 54 |  |  | 2+10 | -5 | 3658 | 54
1+95 | -5 | 2021-04-22 | 16:08 | T | 3750 | 0.3 | 55 |  |  | 2+10 | -15 | 3732 | 54
1+95 | -15 | 2021-04-22 | 16:11 | L | 3640 | 0.3 | 55 | 3640 | 54.6 | 2+10 | -25 | 3876 | 54
1+95 | -15 | 2021-04-22 | 16:11 | L | 3530 | 0.3 | 55
1+95 | -15 | 2021-04-22 | 16:12 | T | 3780 | 0.3 | 54
1+95 | -15 | 2021-04-22 | 16:12 | T | 3620 | 0.3 | 54
1+95 | -15 | 2021-04-22 | 16:12 | T | 3630 | 0.3 | 55
1+95 | -25 | 2021-04-22 | 16:15 | L | 3770 | 0.3 | 54 | 3846 | 54
1+95 | -25 | 2021-04-22 | 16:16 | L | 3860 | 0.3 | 54
1+95 | -25 | 2021-04-22 | 16:16 | T | 3940 | 0.3 | 54
1+95 | -25 | 2021-04-22 | 16:16 | T | 3820 | 0.3 | 54
1+95 | -25 | 2021-04-22 | 16:17 | T | 3840 | 0.3 | 54
2+10 | -5 | 2021-04-22 | 16:28 | L | 3590 | 0.3 | 54 | 3658 | 54
2+10 | -5 | 2021-04-22 | 16:28 | L | 3620 | 0.3 | 54
2+10 | -5 | 2021-04-22 | 16:29 | T | 3630 | 0.3 | 54
2+10 | -5 | 2021-04-22 | 16:29 | T | 3730 | 0.3 | 54
2+10 | -5 | 2021-04-22 | 16:30 | T | 3720 | 0.3 | 54
2+10 | -15 | 2021-04-22 | 16:25 | L | 3820 | 0.3 | 54 | 3732 | 54
2+10 | -15 | 2021-04-22 | 16:25 | L | 3770 | 0.3 | 54
2+10 | -15 | 2021-04-22 | 16:26 | T | 3800 | 0.3 | 54
2+10 | -15 | 2021-04-22 | 16:26 | T | 3640 | 0.3 | 54
2+10 | -15 | 2021-04-22 | 16:27 | T | 3630 | 0.3 | 54
2+10 | -25 | 2021-04-22 | 16:19 | L | 3860 | 0.3 | 54 | 3876 | 54
2+10 | -25 | 2021-04-22 | 16:20 | L | 3880 | 0.3 | 54
2+10 | -25 | 2021-04-22 | 16:21 | T | 3980 | 0.3 | 54
2+10 | -25 | 2021-04-22 | 16:21 | T | 3810 | 0.3 | 54
2+10 | -25 | 2021-04-22 | 16:21 | T | 3850 | 0.3 | 54