## Instructions
How to use this sheet
Fill in the following fields: | Project | Fill in project name
| Section | Name of section
| Date | Date of test
| Material | Type of material being tested
| Technician | Person(s) performing test
| Equipment Calibration Date | Date of last equipment calibration
Enter data in the "Raw Data" tab and fill in average values in the "PSPA Form' tab.

## PSPA Form
Portable Seismic Pavement Analyzer (PSPA)
Project: TO 5 CC9 |  |  | Source-near Receiver Spacing (in): 4
Date: 04/22/2021 |  |  | Near-far Receiver Spacing (in): 4
Technician: Jason Alcoba |  |  | Ground Temperature (°F): 54-57
Layer Material: P-401MR |  |  | Ambient Temperature (°F): N/A
Test Item: LFS-1S |  |  | Are wave-shapes reasonable? Yes
Lift Number: 4 |  |  | Are reduced (dispersion) curves close? Yes
Layer Density (pcf): 162 |  |  | Calibration performed according to SOP? Yes
Poisson's Ratio: 0.3
Number of Receivers: 2
Test Results
Station | Offset, ft | Elevation, ft | Avg. Temperature, °F | Average Modulus, ksi
0+15 | 5 | 57.982 | 56.6 | 3208
0+15 | 15 | 57.996 | 55 | 3098
0+15 | 25 | 58.001 | 54 | 3244
0+30 | 5 | 57.995 | 54 | 3634
0+30 | 15 | 58.008 | 54 | 3308
0+30 | 25 | 58.021 | 54 | 3268
Comments:
1. The reported modulus values represent the combined modulus of P-401MR & P-403MR
2. Elevation values are from CC9 As-Built Drawing (06/02/2020).
3. The results are supposed to be reviewed by the GDIT engineer
Test Performed By: Jason Alcoba |  |  | Reviewed By:
Date: 04/22/2021 |  |  | Date:
Note on A6: Christopher Tomlinson: P-152, P-154, P-209, P-306, P-307, P-401, P-403, P-501
Note on A8: Christopher Tomlinson: 1-# with 1 representing the lowest lift

## Raw Data
Station | Offset | Date | Time | Location | Eraw, ksi | v | T | Eavg | Tavg |  |  | Eavg | Tavg
0+15 | 5 | 2021-04-22 | 9:32 | L | 3230 | 0.3 | 57 | 3208 | 56.6 | 0+15 | 5 | 3208 | 56.6
0+15 | 5 | 2021-04-22 | 9:32 | L | 3230 | 0.3 | 57 |  |  | 0+15 | 15 | 3098 | 55
0+15 | 5 | 2021-04-22 | 9:34 | T | 3190 | 0.3 | 57 |  |  | 0+15 | 25 | 3244 | 54
0+15 | 5 | 2021-04-22 | 9:34 | T | 3200 | 0.3 | 55 |  |  | 0+30 | 5 | 3634 | 54
0+15 | 5 | 2021-04-22 | 9:34 | T | 3190 | 0.3 | 57 |  |  | 0+30 | 15 | 3308 | 54
0+15 | 15 | 2021-04-22 | 9:37 | L | 2960 | 0.3 | 55 | 3098 | 55 | 0+30 | 25 | 3268 | 54
0+15 | 15 | 2021-04-22 | 9:37 | L | 2950 | 0.3 | 55
0+15 | 15 | 2021-04-22 | 9:37 | L | 2940 | 0.3 | 55
0+15 | 15 | 2021-04-22 | 9:42 | T | 3320 | 0.3 | 55
0+15 | 15 | 2021-04-22 | 9:42 | T | 3320 | 0.3 | 55
0+15 | 25 | 2021-04-22 | 9:46 | L | 3260 | 0.3 | 54 | 3244 | 54
0+15 | 25 | 2021-04-22 | 9:46 | L | 3260 | 0.3 | 54
0+15 | 25 | 2021-04-22 | 9:48 | T | 3230 | 0.3 | 54
0+15 | 25 | 2021-04-22 | 9:48 | T | 3240 | 0.3 | 54
0+15 | 25 | 2021-04-22 | 9:49 | T | 3230 | 0.3 | 54
0+30 | 5 | 2021-04-22 | 10:10 | L | 3660 | 0.3 | 54 | 3634 | 54
0+30 | 5 | 2021-04-22 | 10:10 | L | 3650 | 0.3 | 54
0+30 | 5 | 2021-04-22 | 10:11 | L | 3660 | 0.3 | 54
0+30 | 5 | 2021-04-22 | 10:16 | T | 3590 | 0.3 | 54
0+30 | 5 | 2021-04-22 | 10:16 | T | 3610 | 0.3 | 54
0+30 | 15 | 2021-04-22 | 10:02 | L | 3290 | 0.3 | 54 | 3308 | 54
0+30 | 15 | 2021-04-22 | 10:02 | L | 3310 | 0.3 | 54
0+30 | 15 | 2021-04-22 | 10:03 | T | 3310 | 0.3 | 54
0+30 | 15 | 2021-04-22 | 10:03 | T | 3320 | 0.3 | 54
0+30 | 15 | 2021-04-22 | 10:03 | T | 3310 | 0.3 | 54
0+30 | 25 | 2021-04-22 | 9:54 | L | 3500 | 0.3 | 54 | 3268 | 54
0+30 | 25 | 2021-04-22 | 9:54 | L | 3480 | 0.3 | 54
0+30 | 25 | 2021-04-22 | 9:55 | T | 3110 | 0.3 | 54
0+30 | 25 | 2021-04-22 | 9:55 | T | 3120 | 0.3 | 54
0+30 | 25 | 2021-04-22 | 9:55 | T | 3130 | 0.3 | 54