## Instructions
How to use this sheet
Fill in the following fields: | Project | Fill in project name
| Section | Name of section
| Date | Date of test
| Material | Type of material being tested
| Technician | Person(s) performing test
| Equipment Calibration Date | Date of last equipment calibration
Enter data in the "Raw Data" tab and fill in average values in the "PSPA Form' tab.

## PSPA Form
Portable Seismic Pavement Analyzer (PSPA)
Project: TO 5 CC9 |  |  | Source-near Receiver Spacing (in): 4
Date: 04/22/2021 |  |  | Near-far Receiver Spacing (in): 4
Technician: Jason Alcoba |  |  | Ground Temperature (°F): 53-54
Layer Material: P-401MR |  |  | Ambient Temperature (°F): N/A
Test Item: LFS-2S |  |  | Are wave-shapes reasonable? Yes
Lift Number: 4 |  |  | Are reduced (dispersion) curves close? Yes
Layer Density (pcf): 162 |  |  | Calibration performed according to SOP? Yes
Poisson's Ratio: 0.3
Number of Receivers: 2
Test Results
Station | Offset, ft | Elevation, ft | Avg. Temperature, °F | Average Modulus, ksi
0+75 | 5 | 57.97 | 53.6 | 3784
0+75 | 15 | 57.979 | 54 | 3320
0+75 | 25 | 57.976 | 53.6 | 3254
0+90 | 5 | 57.982 | 54 | 3840
0+90 | 15 | 57.998 | 54 | 3408
0+90 | 25 | 57.99 | 54 | 3540
Comments:
1. The reported modulus values represent the combined modulus of P-401MR & P-403MR.
2. Elevation values are from CC9 As-Built Drawing (06/02/2020).
3. The results are supposed to be reviewed by the GDIT engineer.
Test Performed By: Jason Alcoba |  |  | Reviewed By:
Date: 04/22/2021 |  |  | Date:
Note on A6: Christopher Tomlinson: P-152, P-154, P-209, P-306, P-307, P-401, P-403, P-501
Note on A8: Christopher Tomlinson: 1-# with 1 representing the lowest lift

## Raw Data
Station | Offset | Date | Time | Location | Eraw, ksi | v | T | Eavg | Tavg |  |  | Eavg | Tavg
0+75 | 5 | 2021-04-22 | 10:22 | L | 4040 | 0.3 | 54 | 3784 | 53.6 | 0+75 | 5 | 3784 | 53.6
0+75 | 5 | 2021-04-22 | 10:23 | L | 3870 | 0.3 | 52 |  |  | 0+75 | 15 | 3320 | 54
0+75 | 5 | 2021-04-22 | 10:24 | T | 3700 | 0.3 | 54 |  |  | 0+75 | 25 | 3254 | 53.6
0+75 | 5 | 2021-04-22 | 10:24 | T | 3660 | 0.3 | 54 |  |  | 0+90 | 5 | 3840 | 54
0+75 | 5 | 2021-04-22 | 10:24 | T | 3650 | 0.3 | 54 |  |  | 0+90 | 15 | 3408 | 54
0+75 | 15 | 2021-04-22 | 10:26 | L | 3290 | 0.3 | 54 | 3320 | 54 | 0+90 | 25 | 3540 | 54
0+75 | 15 | 2021-04-22 | 10:26 | L | 3280 | 0.3 | 54
0+75 | 15 | 2021-04-22 | 10:27 | T | 3340 | 0.3 | 54
0+75 | 15 | 2021-04-22 | 10:27 | T | 3350 | 0.3 | 54
0+75 | 15 | 2021-04-22 | 10:27 | T | 3340 | 0.3 | 54
0+75 | 25 | 2021-04-22 | 10:30 | L | 3810 | 0.3 | 54 | 3254 | 53.6
0+75 | 25 | 2021-04-22 | 10:30 | L | 3800 | 0.3 | 54
0+75 | 25 | 2021-04-22 | 10:31 | T | 2910 | 0.3 | 54
0+75 | 25 | 2021-04-22 | 10:31 | T | 2870 | 0.3 | 52
0+75 | 25 | 2021-04-22 | 10:32 | T | 2880 | 0.3 | 54
0+90 | 5 | 2021-04-22 | 10:37 | L | 3860 | 0.3 | 54 | 3840 | 54
0+90 | 5 | 2021-04-22 | 10:37 | L | 3900 | 0.3 | 54
0+90 | 5 | 2021-04-22 | 10:38 | T | 3810 | 0.3 | 54
0+90 | 5 | 2021-04-22 | 10:38 | T | 3850 | 0.3 | 54
0+90 | 5 | 2021-04-22 | 10:38 | T | 3780 | 0.3 | 54
0+90 | 15 | 2021-04-22 | 10:40 | L | 3200 | 0.3 | 54 | 3408 | 54
0+90 | 15 | 2021-04-22 | 10:40 | L | 3180 | 0.3 | 54
0+90 | 15 | 2021-04-22 | 10:41 | T | 3570 | 0.3 | 54
0+90 | 15 | 2021-04-22 | 10:41 | T | 3550 | 0.3 | 54
0+90 | 15 | 2021-04-22 | 10:41 | T | 3540 | 0.3 | 54
0+90 | 25 | 2021-04-22 | 10:43 | L | 3480 | 0.3 | 54 | 3540 | 54
0+90 | 25 | 2021-04-22 | 10:43 | L | 3460 | 0.3 | 54
0+90 | 25 | 2021-04-22 | 10:44 | T | 3580 | 0.3 | 54
0+90 | 25 | 2021-04-22 | 10:44 | T | 3620 | 0.3 | 54
0+90 | 25 | 2021-04-22 | 10:44 | T | 3560 | 0.3 | 54