## Instructions
How to use this sheet
Fill in the following fields: | Project | Fill in project name
| Section | Name of section
| Date | Date of test
| Material | Type of material being tested
| Technician | Person(s) performing test
| Equipment Calibration Date | Date of last equipment calibration
Enter data in the "Raw Data" tab and fill in average values in the "PSPA Form' tab.

## PSPA Form
Portable Seismic Pavement Analyzer (PSPA)
Project: TO 5 CC9 |  |  | Source-near Receiver Spacing (in): 4
Date: 04/22/2021 |  |  | Near-far Receiver Spacing (in): 4
Technician: Jason Alcoba |  |  | Ground Temperature (°F): 54-55
Layer Material: P-401 |  |  | Ambient Temperature (°F): N/A
Test Item: LFS-2N |  |  | Are wave-shapes reasonable? Yes
Lift Number: 4 |  |  | Are reduced (dispersion) curves close? Yes
Layer Density (pcf): 164 |  |  | Calibration performed according to SOP? Yes
Poisson's Ratio: 0.3
Number of Receivers: 2
Test Results
Station | Offset, ft | Elevation, ft | Avg. Temperature, °F | Average Modulus, ksi
0+75 | -5 | 57.981 | 54 | 3060
0+75 | -15 | 57.973 | 54 | 3370
0+75 | -25 | 57.982 | 54.6 | 4274
0+90 | -5 | 58.012 | 54.8 | 2988
0+90 | -15 | 57.99 | 54.6 | 2982
0+90 | -25 | 57.993 | 54 | 4014
Comments:
1. The reported modulus values represent the combined modulus of P-401MR & P-403MR
2. Elevation values are from CC9 As-Built Drawing (06/02/2020).
3. The results are supposed to be reviewed by the GDIT engineer
Test Performed By: Jason Alcoba |  |  | Reviewed By:
Date: 04/22/2021 |  |  | Date:
Note on A6: Christopher Tomlinson: P-152, P-154, P-209, P-306, P-307, P-401, P-403, P-501
Note on A8: Christopher Tomlinson: 1-# with 1 representing the lowest lift

## Raw Data
Station | Offset | Date | Time | Location | Eraw, ksi | v | T | Eavg | Tavg |  |  | Eavg | Tavg
0+75 | -5 | 2021-04-22 | 15:17 | L | 2690 | 0.3 | 54 | 3060 | 54 | 0+75 | -5 | 3060 | 54
0+75 | -5 | 2021-04-22 | 15:17 | L | 2700 | 0.3 | 54 |  |  | 0+75 | -15 | 3370 | 54
0+75 | -5 | 2021-04-22 | 15:17 | L | 2700 | 0.3 | 54 |  |  | 0+75 | -25 | 4274 | 54.6
0+75 | -5 | 2021-04-22 | 15:18 | T | 3580 | 0.3 | 54 |  |  | 0+90 | -5 | 2988 | 54.8
0+75 | -5 | 2021-04-22 | 15:18 | T | 3630 | 0.3 | 54 |  |  | 0+90 | -15 | 2982 | 54.6
0+75 | -15 | 2021-04-22 | 15:22 | L | 3150 | 0.3 | 54 | 3370 | 54 | 0+90 | -25 | 4014 | 54
0+75 | -15 | 2021-04-22 | 15:22 | L | 3160 | 0.3 | 54
0+75 | -15 | 2021-04-22 | 15:22 | L | 3170 | 0.3 | 54
0+75 | -15 | 2021-04-22 | 15:23 | T | 3680 | 0.3 | 54
0+75 | -15 | 2021-04-22 | 15:23 | T | 3690 | 0.3 | 54
0+75 | -25 | 2021-04-22 | 15:27 | L | 4150 | 0.3 | 54 | 4274 | 54.6
0+75 | -25 | 2021-04-22 | 15:27 | L | 4140 | 0.3 | 54
0+75 | -25 | 2021-04-22 | 15:28 | T | 4310 | 0.3 | 55
0+75 | -25 | 2021-04-22 | 15:28 | T | 4430 | 0.3 | 55
0+75 | -25 | 2021-04-22 | 15:29 | T | 4340 | 0.3 | 55
0+90 | -5 | 2021-04-22 | 15:38 | L | 2560 | 0.3 | 55 | 2988 | 54.8
0+90 | -5 | 2021-04-22 | 15:38 | L | 2990 | 0.3 | 54
0+90 | -5 | 2021-04-22 | 15:39 | T | 3090 | 0.3 | 55
0+90 | -5 | 2021-04-22 | 15:39 | T | 3150 | 0.3 | 55
0+90 | -5 | 2021-04-22 | 15:39 | T | 3150 | 0.3 | 55
0+90 | -15 | 2021-04-22 | 15:33 | L | 3150 | 0.3 | 55 | 2982 | 54.6
0+90 | -15 | 2021-04-22 | 15:34 | L | 3190 | 0.3 | 54
0+90 | -15 | 2021-04-22 | 15:34 | L | 3130 | 0.3 | 55
0+90 | -15 | 2021-04-22 | 15:35 | T | 2740 | 0.3 | 55
0+90 | -15 | 2021-04-22 | 15:35 | T | 2700 | 0.3 | 54
0+90 | -25 | 2021-04-22 | 15:31 | L | 3920 | 0.3 | 54 | 4014 | 54
0+90 | -25 | 2021-04-22 | 15:31 | L | 3890 | 0.3 | 54
0+90 | -25 | 2021-04-22 | 15:32 | T | 4090 | 0.3 | 54
0+90 | -25 | 2021-04-22 | 15:32 | T | 4080 | 0.3 | 54
0+90 | -25 | 2021-04-22 | 15:32 | T | 4090 | 0.3 | 54