## HWD Form - LFS1N
ASTM D4694 - Heavy Weight Deflectometer (HWD)
Project: TO5 CC9 |  |  | Plate Radius (in): 5.91
Date: 04/29/2021 |  |  | Number of Sensors: 8
Technician: Henry Fermin |  |  | Radial Offset of Sensors (in): 0, -12, 12, 24, 36, 48, 60, 72
Layer Material: P-401 |  |  | Ground Temperature (°F): 63-64
Test Item: LFS1N |  |  | Ambient Temperature (°F): 65-66
Test Results
Location | Drop | Load, lbf | D0, mils | D1, mils | D2, mils | D3, mils | D4, mils | D5, mils | D6, mils | D7, mils
|  |  | 0 | -12 | 12 | 24 | 36 | 48 | 60 | 72
LFS1N (Sta. 0+15; Offset -5') | 1 | 35374 | 19.6 | 16.02 | 16.47 | 13 | 10.07 | 7.95 | 6.22 | 5
| 2 | 12631 | 6.27 | 5.08 | 5.2 | 4.13 | 3.22 | 2.57 | 2.08 | 1.73
| 3 | 12527 | 6.19 | 5.01 | 5.15 | 4.08 | 3.19 | 2.56 | 2.07 | 1.72
| 4 | 12541 | 6.14 | 5 | 5.12 | 4.05 | 3.18 | 2.55 | 2.07 | 1.72
| 5 | 12467 | 6.11 | 4.98 | 5.07 | 4.05 | 3.17 | 2.55 | 2.06 | 1.7
| 6 | 24242 | 12.16 | 9.96 | 10.25 | 8.05 | 6.29 | 5.07 | 4.06 | 3.32
| 7 | 24224 | 12.08 | 9.88 | 10.17 | 8 | 6.25 | 5.04 | 4.04 | 3.3
| 8 | 24230 | 12.12 | 9.88 | 10.19 | 8.01 | 6.29 | 5.06 | 4.05 | 3.31
| 9 | 24320 | 12.06 | 9.86 | 10.15 | 8.02 | 6.28 | 5.07 | 4.04 | 3.31
| 10 | 35902 | 18.05 | 14.67 | 15.18 | 12 | 9.34 | 7.52 | 5.99 | 4.89
| 11 | 36290 | 17.91 | 14.54 | 15.07 | 11.94 | 9.3 | 7.51 | 5.99 | 4.89
| 12 | 35889 | 17.81 | 14.46 | 15.02 | 11.89 | 9.28 | 7.49 | 5.98 | 4.89
| 13 | 35952 | 17.75 | 14.45 | 14.98 | 11.86 | 9.25 | 7.47 | 5.97 | 4.9
LFS1N (Sta. 0+15; Offset -15') | 1 | 35348 | 23.01 | 18.62 | 19.15 | 14.81 | 11.29 | 8.66 | 6.66 | 5.3
| 2 | 12486 | 7.45 | 6.04 | 6.18 | 4.77 | 3.65 | 2.84 | 2.23 | 1.83
| 3 | 12501 | 7.4 | 5.98 | 6.12 | 4.75 | 3.64 | 2.86 | 2.25 | 1.84
| 4 | 12555 | 7.42 | 5.98 | 6.15 | 4.76 | 3.65 | 2.87 | 2.25 | 1.84
| 5 | 12570 | 7.32 | 5.93 | 6.07 | 4.73 | 3.64 | 2.85 | 2.25 | 1.83
| 6 | 24109 | 14.53 | 11.83 | 12.17 | 9.39 | 7.17 | 5.64 | 4.41 | 3.59
| 7 | 24115 | 14.44 | 11.75 | 12.12 | 9.35 | 7.14 | 5.63 | 4.4 | 3.6
| 8 | 24200 | 14.45 | 11.77 | 12.15 | 9.38 | 7.19 | 5.67 | 4.43 | 3.62
| 9 | 24198 | 14.37 | 11.69 | 12.1 | 9.33 | 7.16 | 5.66 | 4.42 | 3.63
| 10 | 35974 | 21.35 | 17.27 | 17.8 | 13.87 | 10.64 | 8.35 | 6.54 | 5.32
| 11 | 35889 | 21.37 | 17.22 | 17.82 | 13.93 | 10.66 | 8.4 | 6.59 | 5.36
| 12 | 36045 | 21.33 | 17.23 | 17.83 | 13.94 | 10.71 | 8.41 | 6.63 | 5.38
| 13 | 35837 | 21.14 | 17.13 | 17.74 | 13.84 | 10.62 | 8.37 | 6.59 | 5.35
LFS1N (Sta. 0+15; Offset -25') | 1 | 35783 | 20.1 | 16.46 | 16.97 | 13.46 | 10.53 | 8.33 | 6.62 | 5.3
| 2 | 12697 | 6.4 | 5.15 | 5.31 | 4.19 | 3.34 | 2.65 | 2.16 | 1.78
| 3 | 12590 | 6.26 | 5.08 | 5.25 | 4.14 | 3.32 | 2.64 | 2.16 | 1.77
| 4 | 12573 | 6.27 | 5.07 | 5.19 | 4.14 | 3.31 | 2.65 | 2.16 | 1.76
| 5 | 12535 | 6.26 | 5.07 | 5.19 | 4.15 | 3.31 | 2.65 | 2.15 | 1.76
| 6 | 24103 | 12.53 | 10.19 | 10.55 | 8.34 | 6.61 | 5.3 | 4.29 | 3.5
| 7 | 24166 | 12.41 | 10.12 | 10.5 | 8.28 | 6.56 | 5.29 | 4.29 | 3.51
| 8 | 24335 | 12.38 | 10.06 | 10.48 | 8.25 | 6.56 | 5.29 | 4.31 | 3.52
| 9 | 24199 | 12.4 | 10.07 | 10.48 | 8.25 | 6.55 | 5.28 | 4.29 | 3.51
| 10 | 36232 | 18.56 | 15.17 | 15.65 | 12.49 | 9.82 | 7.94 | 6.39 | 5.23
| 11 | 36195 | 18.42 | 14.99 | 15.55 | 12.38 | 9.74 | 7.9 | 6.35 | 5.21
| 12 | 36255 | 18.33 | 14.92 | 15.5 | 12.35 | 9.74 | 7.9 | 6.37 | 5.2
| 13 | 36045 | 18.24 | 14.83 | 15.38 | 12.29 | 9.68 | 7.87 | 6.33 | 5.18
Comments: Results are supposed to be reviewed by GDIT engineer.
Test Performed By: | Henry Fermin |  |  | Reviewed By:
Date: 04/29/2021 |  |  |  | Date:
Test Results
Location | Drop | Load, lbf | D0, mils | D1, mils | D2, mils | D3, mils | D4, mils | D5, mils | D6, mils | D7, mils
|  |  | 0 | -12 | 12 | 24 | 36 | 48 | 60 | 72
LFS1N (Sta. 0+30; Offset -5') | 1 | 35571 | 19.72 | 16.15 | 16.46 | 12.98 | 9.99 | 7.91 | 6.18 | 5
| 2 | 12538 | 6.23 | 5.08 | 5.19 | 4.07 | 3.18 | 2.56 | 2.06 | 1.71
| 3 | 12535 | 6.16 | 5.02 | 5.12 | 4.05 | 3.19 | 2.55 | 2.05 | 1.73
| 4 | 12584 | 6.08 | 4.97 | 5.09 | 4 | 3.16 | 2.53 | 2.04 | 1.69
| 5 | 12516 | 6.12 | 4.98 | 5.11 | 4.02 | 3.17 | 2.55 | 2.05 | 1.71
| 6 | 24268 | 12.21 | 9.98 | 10.24 | 8.04 | 6.29 | 5.07 | 4.05 | 3.35
| 7 | 24278 | 12.15 | 9.94 | 10.19 | 8.01 | 6.25 | 5.06 | 4.05 | 3.36
| 8 | 24343 | 12.14 | 9.9 | 10.16 | 7.99 | 6.23 | 5.04 | 4.05 | 3.36
| 9 | 24372 | 12.11 | 9.92 | 10.15 | 8.02 | 6.26 | 5.07 | 4.05 | 3.36
| 10 | 36143 | 18.11 | 14.72 | 15.15 | 11.96 | 9.3 | 7.5 | 5.97 | 4.9
| 11 | 35980 | 17.9 | 14.56 | 15.02 | 11.87 | 9.21 | 7.47 | 5.97 | 4.91
| 12 | 36267 | 17.91 | 14.57 | 15.01 | 11.88 | 9.22 | 7.5 | 5.99 | 4.92
| 13 | 35923 | 17.82 | 14.53 | 15.01 | 11.85 | 9.23 | 7.49 | 5.99 | 4.93
LFS1N (Sta. 0+30; Offset -15') | 1 | 35590 | 23.34 | 18.81 | 19.42 | 15.1 | 11.42 | 8.84 | 6.81 | 5.43
| 2 | 12495 | 7.56 | 6.11 | 6.29 | 4.87 | 3.73 | 2.9 | 2.27 | 1.86
| 3 | 12447 | 7.47 | 6 | 6.17 | 4.81 | 3.7 | 2.88 | 2.26 | 1.85
| 4 | 12520 | 7.43 | 6 | 6.17 | 4.81 | 3.7 | 2.88 | 2.27 | 1.86
| 5 | 12453 | 7.41 | 5.97 | 6.16 | 4.79 | 3.69 | 2.88 | 2.26 | 1.85
| 6 | 24137 | 14.74 | 11.97 | 12.32 | 9.58 | 7.33 | 5.76 | 4.5 | 3.65
| 7 | 24029 | 14.57 | 11.84 | 12.26 | 9.5 | 7.3 | 5.72 | 4.47 | 3.64
| 8 | 24151 | 14.63 | 11.88 | 12.28 | 9.56 | 7.33 | 5.77 | 4.55 | 3.68
| 9 | 24081 | 14.59 | 11.87 | 12.26 | 9.52 | 7.31 | 5.75 | 4.5 | 3.67
| 10 | 35973 | 21.61 | 17.42 | 18.08 | 14.11 | 10.79 | 8.48 | 6.66 | 5.41
| 11 | 35968 | 21.62 | 17.47 | 18.13 | 14.17 | 10.86 | 8.54 | 6.72 | 5.46
| 12 | 35956 | 21.5 | 17.39 | 18.07 | 14.11 | 10.81 | 8.53 | 6.71 | 5.44
| 13 | 35854 | 21.45 | 17.37 | 18.04 | 14.1 | 10.82 | 8.54 | 6.71 | 5.45
LFS1N (Sta. 0+30; Offset -25') | 1 | 35725 | 21.28 | 17.46 | 17.79 | 13.96 | 10.83 | 8.53 | 6.69 | 5.39
| 2 | 12526 | 6.69 | 5.43 | 5.53 | 4.33 | 3.42 | 2.72 | 2.18 | 1.8
| 3 | 12622 | 6.59 | 5.35 | 5.47 | 4.29 | 3.4 | 2.72 | 2.16 | 1.8
| 4 | 12512 | 6.53 | 5.3 | 5.43 | 4.25 | 3.39 | 2.7 | 2.16 | 1.78
| 5 | 12490 | 6.56 | 5.31 | 5.45 | 4.29 | 3.38 | 2.71 | 2.17 | 1.8
| 6 | 24099 | 13.12 | 10.72 | 10.97 | 8.6 | 6.76 | 5.43 | 4.33 | 3.56
| 7 | 24303 | 13.05 | 10.67 | 10.96 | 8.58 | 6.77 | 5.45 | 4.32 | 3.59
| 8 | 24234 | 13.01 | 10.65 | 10.92 | 8.54 | 6.76 | 5.43 | 4.35 | 3.59
| 9 | 24160 | 13.01 | 10.66 | 10.95 | 8.56 | 6.76 | 5.44 | 4.34 | 3.6
| 10 | 36160 | 19.52 | 15.99 | 16.39 | 12.93 | 10.1 | 8.13 | 6.48 | 5.31
| 11 | 36375 | 19.37 | 15.83 | 16.27 | 12.82 | 10.03 | 8.13 | 6.48 | 5.31
| 12 | 36151 | 19.25 | 15.75 | 16.19 | 12.75 | 9.98 | 8.08 | 6.46 | 5.32
| 13 | 36049 | 19.17 | 15.7 | 16.14 | 12.72 | 9.98 | 8.09 | 6.47 | 5.31
Comments: Results are supposed to be reviewed by GDIT engineer.
Test Performed By: | Henry Fermin |  |  | Reviewed By:
Date: 04/29/2021 |  |  |  | Date:
Note on A9: Christopher Tomlinson: P-152, P-154, P-209, P-306, P-307, P-401, P-403, P-501

## HWD Form - LFS1S
ASTM D4694 - Heavy Weight Deflectometer (HWD)
Project: TO5 CC9 |  |  | Plate Radius (in): 5.91
Date: 04/29/2021 |  |  | Number of Sensors: 8
Technician: Henry Fermin |  |  | Radial Offset of Sensors (in): 0, -12, 12, 24, 36, 48, 60, 72
Layer Material: P-401 |  |  | Ground Temperature (°F): 64-66
Test Item: LFS1S |  |  | Ambient Temperature (°F): 70-71
Test Results
Location | Drop | Load, lbf | D0, mils | D1, mils | D2, mils | D3, mils | D4, mils | D5, mils | D6, mils | D7, mils
|  |  | 0 | -12 | 12 | 24 | 36 | 48 | 60 | 72
LFS1S (Sta. 0+15; Offset +5') | 1 | 35602 | 25.84 | 20.4 | 20.82 | 15.26 | 11.06 | 8.26 | 6.32 | 5.07
| 2 | 12466 | 7.9 | 6.18 | 6.26 | 4.62 | 3.42 | 2.64 | 2.1 | 1.76
| 3 | 12435 | 7.71 | 6.03 | 6.14 | 4.56 | 3.41 | 2.63 | 2.11 | 1.77
| 4 | 12465 | 7.69 | 6.06 | 6.16 | 4.57 | 3.42 | 2.65 | 2.12 | 1.77
| 5 | 12518 | 7.65 | 6.03 | 6.13 | 4.56 | 3.42 | 2.65 | 2.11 | 1.76
| 6 | 24044 | 15.44 | 12.16 | 12.45 | 9.19 | 6.81 | 5.26 | 4.15 | 3.42
| 7 | 24148 | 15.37 | 12.11 | 12.42 | 9.18 | 6.81 | 5.29 | 4.19 | 3.46
| 8 | 24114 | 15.27 | 12.04 | 12.35 | 9.15 | 6.79 | 5.27 | 4.18 | 3.45
| 9 | 24251 | 15.28 | 12.07 | 12.39 | 9.18 | 6.86 | 5.3 | 4.19 | 3.47
| 10 | 36026 | 23.04 | 18.17 | 18.68 | 13.86 | 10.31 | 7.88 | 6.19 | 5.06
| 11 | 36041 | 22.73 | 17.9 | 18.5 | 13.74 | 10.17 | 7.86 | 6.18 | 5.09
| 12 | 35868 | 22.59 | 17.81 | 18.4 | 13.66 | 10.18 | 7.85 | 6.19 | 5.08
| 13 | 35764 | 22.55 | 17.78 | 18.39 | 13.69 | 10.16 | 7.86 | 6.21 | 5.1
LFS1S (Sta. 0+15; Offset +15') | 1 | 35110 | 31.05 | 24.38 | 25.02 | 18 | 12.67 | 9.2 | 6.8 | 5.36
| 2 | 12378 | 9.5 | 7.45 | 7.53 | 5.45 | 3.91 | 2.92 | 2.23 | 1.85
| 3 | 12418 | 9.32 | 7.3 | 7.44 | 5.41 | 3.9 | 2.93 | 2.26 | 1.87
| 4 | 12438 | 9.22 | 7.25 | 7.37 | 5.38 | 3.88 | 2.92 | 2.24 | 1.86
| 5 | 12479 | 9.2 | 7.22 | 7.36 | 5.36 | 3.87 | 2.92 | 2.24 | 1.86
| 6 | 24052 | 18.62 | 14.72 | 15.1 | 10.94 | 7.84 | 5.9 | 4.49 | 3.65
| 7 | 24003 | 18.46 | 14.58 | 14.97 | 10.84 | 7.8 | 5.87 | 4.48 | 3.65
| 8 | 23917 | 18.31 | 14.48 | 14.88 | 10.8 | 7.8 | 5.88 | 4.5 | 3.67
| 9 | 23953 | 18.28 | 14.45 | 14.87 | 10.77 | 7.78 | 5.88 | 4.49 | 3.66
| 10 | 35687 | 27.63 | 21.79 | 22.4 | 16.37 | 11.79 | 8.83 | 6.72 | 5.44
| 11 | 35415 | 27.32 | 21.55 | 22.25 | 16.26 | 11.75 | 8.83 | 6.73 | 5.44
| 12 | 35427 | 27.27 | 21.54 | 22.27 | 16.27 | 11.76 | 8.85 | 6.74 | 5.45
| 13 | 35543 | 27.23 | 21.54 | 22.26 | 16.26 | 11.75 | 8.87 | 6.75 | 5.46
LFS1S (Sta. 0+15; Offset +25') | 1 | 35082 | 25.8 | 20.12 | 20.62 | 15.17 | 10.98 | 8.31 | 6.29 | 5.02
| 2 | 12468 | 7.91 | 6.1 | 6.23 | 4.6 | 3.41 | 2.65 | 2.07 | 1.73
| 3 | 12536 | 7.76 | 5.99 | 6.11 | 4.56 | 3.37 | 2.64 | 2.07 | 1.72
| 4 | 12566 | 7.73 | 5.97 | 6.11 | 4.53 | 3.38 | 2.64 | 2.08 | 1.73
| 5 | 12470 | 7.68 | 5.94 | 6.07 | 4.52 | 3.37 | 2.63 | 2.06 | 1.71
| 6 | 24057 | 15.6 | 12.1 | 12.44 | 9.18 | 6.82 | 5.32 | 4.16 | 3.39
| 7 | 24118 | 15.45 | 12.03 | 12.34 | 9.14 | 6.81 | 5.31 | 4.18 | 3.41
| 8 | 24230 | 15.46 | 12.01 | 12.36 | 9.15 | 6.82 | 5.33 | 4.19 | 3.42
| 9 | 24191 | 15.43 | 12.01 | 12.34 | 9.13 | 6.82 | 5.35 | 4.2 | 3.43
| 10 | 35904 | 23.19 | 18 | 18.52 | 13.81 | 10.19 | 7.93 | 6.18 | 5.02
| 11 | 36000 | 22.92 | 17.74 | 18.37 | 13.71 | 10.14 | 7.92 | 6.19 | 5.05
| 12 | 35647 | 22.73 | 17.65 | 18.27 | 13.61 | 10.12 | 7.9 | 6.19 | 5.04
| 13 | 35755 | 22.66 | 17.62 | 18.25 | 13.6 | 10.11 | 7.9 | 6.19 | 5.04
Comments: Results are supposed to be reviewed by GDIT engineer.
Test Performed By: | Henry Fermin |  |  | Reviewed By:
Date: 04/29/2021 |  |  |  | Date:
Test Results
Location | Drop | Load, lbf | D0, mils | D1, mils | D2, mils | D3, mils | D4, mils | D5, mils | D6, mils | D7, mils
|  |  | 0 | -12 | 12 | 24 | 36 | 48 | 60 | 72
LFS1S (Sta. 0+30; Offset +5') | 1 | 35503 | 25.39 | 20.12 | 20.7 | 15.47 | 11.4 | 8.54 | 6.51 | 5.15
| 2 | 12665 | 7.75 | 6.04 | 6.19 | 4.64 | 3.44 | 2.69 | 2.12 | 1.76
| 3 | 12580 | 7.53 | 5.91 | 6.04 | 4.55 | 3.4 | 2.66 | 2.12 | 1.74
| 4 | 12522 | 7.5 | 5.9 | 6.01 | 4.57 | 3.41 | 2.67 | 2.13 | 1.75
| 5 | 12554 | 7.45 | 5.88 | 6.02 | 4.54 | 3.4 | 2.66 | 2.11 | 1.76
| 6 | 24118 | 15.07 | 11.9 | 12.25 | 9.15 | 6.8 | 5.32 | 4.19 | 3.41
| 7 | 24229 | 14.98 | 11.82 | 12.21 | 9.13 | 6.8 | 5.35 | 4.21 | 3.43
| 8 | 24193 | 14.93 | 11.8 | 12.2 | 9.12 | 6.81 | 5.33 | 4.2 | 3.44
| 9 | 24202 | 14.87 | 11.77 | 12.13 | 9.11 | 6.8 | 5.32 | 4.2 | 3.43
| 10 | 36079 | 22.46 | 17.81 | 18.4 | 13.85 | 10.27 | 7.98 | 6.26 | 5.08
| 11 | 36026 | 22.19 | 17.56 | 18.18 | 13.67 | 10.17 | 7.93 | 6.23 | 5.06
| 12 | 35819 | 21.99 | 17.4 | 18.08 | 13.58 | 10.11 | 7.91 | 6.22 | 5.05
| 13 | 35873 | 21.94 | 17.36 | 18.04 | 13.56 | 10.09 | 7.91 | 6.23 | 5.07
LFS1S (Sta. 0+30; Offset +15') | 1 | 34907 | 30.67 | 24.04 | 24.87 | 17.95 | 12.53 | 9.2 | 6.79 | 5.36
| 2 | 12395 | 9.47 | 7.4 | 7.62 | 5.51 | 3.92 | 2.94 | 2.23 | 1.83
| 3 | 12393 | 9.29 | 7.25 | 7.48 | 5.44 | 3.89 | 2.94 | 2.24 | 1.85
| 4 | 12383 | 9.17 | 7.15 | 7.37 | 5.39 | 3.85 | 2.92 | 2.22 | 1.84
| 5 | 12387 | 9.14 | 7.15 | 7.39 | 5.39 | 3.86 | 2.92 | 2.23 | 1.84
| 6 | 23919 | 18.5 | 14.53 | 15.09 | 10.95 | 7.78 | 5.89 | 4.46 | 3.63
| 7 | 23839 | 18.31 | 14.37 | 14.94 | 10.84 | 7.74 | 5.85 | 4.49 | 3.65
| 8 | 23973 | 18.28 | 14.37 | 14.92 | 10.86 | 7.77 | 5.89 | 4.5 | 3.66
| 9 | 23878 | 18.19 | 14.33 | 14.85 | 10.81 | 7.72 | 5.85 | 4.48 | 3.64
| 10 | 35501 | 27.31 | 21.43 | 22.32 | 16.33 | 11.66 | 8.8 | 6.69 | 5.4
| 11 | 35431 | 27.18 | 21.35 | 22.29 | 16.3 | 11.67 | 8.83 | 6.72 | 5.43
| 12 | 35508 | 27.11 | 21.33 | 22.27 | 16.31 | 11.7 | 8.84 | 6.73 | 5.44
| 13 | 35272 | 26.98 | 21.24 | 22.17 | 16.26 | 11.68 | 8.84 | 6.72 | 5.44
LFS1S (Sta. 0+30; Offset +25') | 1 | 35230 | 24.63 | 19.58 | 19.93 | 14.87 | 10.91 | 8.26 | 6.27 | 5
| 2 | 12562 | 7.55 | 5.93 | 6.03 | 4.51 | 3.38 | 2.64 | 2.05 | 1.7
| 3 | 12533 | 7.36 | 5.8 | 5.89 | 4.43 | 3.33 | 2.61 | 2.04 | 1.69
| 4 | 12445 | 7.31 | 5.78 | 5.92 | 4.43 | 3.33 | 2.62 | 2.06 | 1.7
| 5 | 12565 | 7.3 | 5.76 | 5.87 | 4.42 | 3.34 | 2.61 | 2.05 | 1.71
| 6 | 24235 | 14.84 | 11.77 | 12.04 | 9.01 | 6.74 | 5.27 | 4.11 | 3.37
| 7 | 24165 | 14.7 | 11.65 | 11.91 | 8.96 | 6.71 | 5.26 | 4.1 | 3.36
| 8 | 24090 | 14.65 | 11.64 | 11.93 | 8.95 | 6.72 | 5.26 | 4.13 | 3.37
| 9 | 24255 | 14.67 | 11.66 | 11.91 | 8.98 | 6.74 | 5.28 | 4.15 | 3.38
| 10 | 36019 | 22.15 | 17.53 | 18.02 | 13.58 | 10.09 | 7.88 | 6.14 | 5
| 11 | 35865 | 21.88 | 17.26 | 17.83 | 13.44 | 10.03 | 7.87 | 6.14 | 4.99
| 12 | 35772 | 21.69 | 17.12 | 17.72 | 13.38 | 9.97 | 7.83 | 6.11 | 4.99
| 13 | 35787 | 21.72 | 17.2 | 17.81 | 13.45 | 10.03 | 7.88 | 6.16 | 5.02
Comments: Results are supposed to be reviewed by GDIT engineer.
Test Performed By: | Henry Fermin |  |  | Reviewed By:
Date: 04/29/2021 |  |  |  | Date:
Note on A9: Christopher Tomlinson: P-152, P-154, P-209, P-306, P-307, P-401, P-403, P-501

## HWD Form - LFS2N
ASTM D4694 - Heavy Weight Deflectometer (HWD)
Project: TO5 CC9 |  |  | Plate Radius (in): 5.91
Date: 04/29/2021 |  |  | Number of Sensors: 8
Technician: Henry Fermin |  |  | Radial Offset of Sensors (in): 0, -12, 12, 24, 36, 48, 60, 72
Layer Material: P-401 |  |  | Ground Temperature (°F): 63-64
Test Item: LFS2N |  |  | Ambient Temperature (°F): 65-66
Test Results
Location | Drop | Load, lbf | D0, mils | D1, mils | D2, mils | D3, mils | D4, mils | D5, mils | D6, mils | D7, mils
|  |  | 0 | -12 | 12 | 24 | 36 | 48 | 60 | 72
LFS2N (Sta. 0+75; Offset -5') | 1 | 35593 | 20.42 | 16.41 | 16.88 | 12.97 | 9.98 | 7.82 | 6.13 | 4.94
| 2 | 12530 | 6.42 | 5.08 | 5.23 | 4.02 | 3.14 | 2.5 | 2.01 | 1.67
| 3 | 12634 | 6.3 | 5.03 | 5.17 | 4 | 3.12 | 2.5 | 2.02 | 1.69
| 4 | 12561 | 6.29 | 5.01 | 5.13 | 3.98 | 3.1 | 2.49 | 2.01 | 1.68
| 5 | 12581 | 6.26 | 5.01 | 5.16 | 3.97 | 3.12 | 2.5 | 2.02 | 1.69
| 6 | 24297 | 12.56 | 10.07 | 10.37 | 7.97 | 6.21 | 4.98 | 3.98 | 3.31
| 7 | 24268 | 12.5 | 10.02 | 10.28 | 7.95 | 6.21 | 4.98 | 4 | 3.32
| 8 | 24191 | 12.46 | 9.99 | 10.29 | 7.96 | 6.22 | 4.99 | 3.99 | 3.32
| 9 | 24244 | 12.39 | 10 | 10.31 | 7.93 | 6.21 | 4.98 | 3.98 | 3.31
| 10 | 36028 | 18.63 | 14.88 | 15.41 | 11.93 | 9.23 | 7.41 | 5.91 | 4.85
| 11 | 35949 | 18.43 | 14.67 | 15.24 | 11.81 | 9.15 | 7.38 | 5.91 | 4.85
| 12 | 35972 | 18.36 | 14.63 | 15.24 | 11.8 | 9.16 | 7.39 | 5.92 | 4.87
| 13 | 36046 | 18.28 | 14.59 | 15.22 | 11.76 | 9.14 | 7.36 | 5.9 | 4.86
LFS2N (Sta. 0+75; Offset -15') | 1 | 35314 | 23.89 | 19.11 | 19.62 | 15.07 | 11.42 | 8.85 | 6.84 | 5.4
| 2 | 12447 | 7.7 | 6.11 | 6.25 | 4.8 | 3.68 | 2.87 | 2.26 | 1.83
| 3 | 12591 | 7.57 | 6.03 | 6.19 | 4.75 | 3.66 | 2.86 | 2.26 | 1.84
| 4 | 12486 | 7.5 | 6 | 6.13 | 4.74 | 3.64 | 2.86 | 2.27 | 1.85
| 5 | 12620 | 7.47 | 5.98 | 6.15 | 4.73 | 3.64 | 2.85 | 2.25 | 1.84
| 6 | 24141 | 14.84 | 11.98 | 12.25 | 9.43 | 7.23 | 5.71 | 4.48 | 3.62
| 7 | 24107 | 14.77 | 11.91 | 12.23 | 9.41 | 7.23 | 5.72 | 4.5 | 3.65
| 8 | 24004 | 14.69 | 11.87 | 12.2 | 9.37 | 7.2 | 5.7 | 4.49 | 3.62
| 9 | 24070 | 14.62 | 11.83 | 12.14 | 9.35 | 7.19 | 5.72 | 4.48 | 3.63
| 10 | 35970 | 21.76 | 17.48 | 17.99 | 13.95 | 10.67 | 8.5 | 6.68 | 5.4
| 11 | 35994 | 21.7 | 17.45 | 18.03 | 13.96 | 10.71 | 8.53 | 6.72 | 5.44
| 12 | 36003 | 21.64 | 17.43 | 17.98 | 13.95 | 10.71 | 8.55 | 6.74 | 5.45
| 13 | 35961 | 21.58 | 17.36 | 17.93 | 13.9 | 10.69 | 8.53 | 6.73 | 5.45
LFS2N (Sta. 0+75; Offset -25') | 1 | 35712 | 19.69 | 16.13 | 16.48 | 13.16 | 10.29 | 8.26 | 6.52 | 5.28
| 2 | 12638 | 6.21 | 5.01 | 5.15 | 4.08 | 3.25 | 2.62 | 2.1 | 1.74
| 3 | 12526 | 6.16 | 4.97 | 5.08 | 4.06 | 3.24 | 2.63 | 2.1 | 1.76
| 4 | 12747 | 6.16 | 4.99 | 5.1 | 4.09 | 3.26 | 2.64 | 2.13 | 1.77
| 5 | 12648 | 6.1 | 4.96 | 5.07 | 4.05 | 3.23 | 2.61 | 2.11 | 1.75
| 6 | 24213 | 12.23 | 9.99 | 10.24 | 8.15 | 6.49 | 5.26 | 4.21 | 3.49
| 7 | 24245 | 12.21 | 9.96 | 10.22 | 8.14 | 6.5 | 5.28 | 4.25 | 3.51
| 8 | 24221 | 12.15 | 9.94 | 10.19 | 8.13 | 6.48 | 5.27 | 4.23 | 3.51
| 9 | 24360 | 12.17 | 9.94 | 10.18 | 8.15 | 6.48 | 5.29 | 4.25 | 3.51
| 10 | 36158 | 18.19 | 14.83 | 15.24 | 12.23 | 9.65 | 7.87 | 6.32 | 5.19
| 11 | 36258 | 18.02 | 14.68 | 15.11 | 12.13 | 9.58 | 7.84 | 6.3 | 5.18
| 12 | 36555 | 17.97 | 14.64 | 15.08 | 12.11 | 9.57 | 7.84 | 6.33 | 5.19
| 13 | 35424 | 17.94 | 14.63 | 15.09 | 12.09 | 9.59 | 7.85 | 6.32 | 5.2
Comments: Results are supposed to be reviewed by GDIT engineer.
Test Performed By: | Henry Fermin |  |  | Reviewed By:
Date: 04/29/2021 |  |  |  | Date:
Test Results
Location | Drop | Load, lbf | D0, mils | D1, mils | D2, mils | D3, mils | D4, mils | D5, mils | D6, mils | D7, mils
|  |  | 0 | -12 | 12 | 24 | 36 | 48 | 60 | 72
LFS2N (Sta. 0+90; Offset -5') | 1 | 35615 | 18.76 | 15.4 | 15.65 | 12.41 | 9.63 | 7.75 | 6.12 | 4.95
| 2 | 12561 | 5.93 | 4.86 | 4.95 | 3.9 | 3.08 | 2.51 | 2.03 | 1.68
| 3 | 12582 | 5.88 | 4.79 | 4.87 | 3.87 | 3.06 | 2.49 | 2.02 | 1.69
| 4 | 12576 | 5.88 | 4.76 | 4.87 | 3.85 | 3.07 | 2.5 | 2.03 | 1.69
| 5 | 12587 | 5.85 | 4.77 | 4.88 | 3.87 | 3.06 | 2.49 | 2.01 | 1.7
| 6 | 24340 | 11.7 | 9.57 | 9.74 | 7.71 | 6.08 | 4.98 | 4.02 | 3.31
| 7 | 24256 | 11.57 | 9.49 | 9.7 | 7.66 | 6.06 | 4.95 | 4.01 | 3.31
| 8 | 24455 | 11.58 | 9.5 | 9.7 | 7.67 | 6.08 | 4.98 | 4.01 | 3.31
| 9 | 24312 | 11.58 | 9.52 | 9.71 | 7.67 | 6.09 | 4.99 | 4.02 | 3.32
| 10 | 36126 | 17.31 | 14.11 | 14.48 | 11.48 | 9.02 | 7.39 | 5.93 | 4.87
| 11 | 36196 | 17.14 | 13.96 | 14.39 | 11.41 | 8.93 | 7.37 | 5.92 | 4.88
| 12 | 36161 | 17.11 | 13.94 | 14.4 | 11.39 | 8.95 | 7.38 | 5.94 | 4.88
| 13 | 36332 | 17.07 | 13.92 | 14.4 | 11.4 | 8.97 | 7.39 | 5.96 | 4.89
LFS2N (Sta. 0+90; Offset -15') | 1 | 35804 | 22.65 | 18.29 | 18.8 | 14.7 | 11.22 | 8.84 | 6.85 | 5.44
| 2 | 12455 | 7.3 | 5.89 | 6.01 | 4.69 | 3.63 | 2.86 | 2.27 | 1.84
| 3 | 12597 | 7.23 | 5.84 | 5.96 | 4.65 | 3.63 | 2.87 | 2.26 | 1.85
| 4 | 12519 | 7.2 | 5.8 | 5.94 | 4.66 | 3.62 | 2.88 | 2.29 | 1.85
| 5 | 12601 | 7.19 | 5.8 | 5.93 | 4.64 | 3.63 | 2.85 | 2.27 | 1.87
| 6 | 24141 | 14.16 | 11.52 | 11.82 | 9.21 | 7.14 | 5.68 | 4.49 | 3.63
| 7 | 24109 | 14.09 | 11.48 | 11.8 | 9.22 | 7.14 | 5.68 | 4.53 | 3.66
| 8 | 24268 | 14.09 | 11.45 | 11.78 | 9.23 | 7.14 | 5.7 | 4.54 | 3.68
| 9 | 24161 | 14.06 | 11.47 | 11.77 | 9.22 | 7.16 | 5.7 | 4.54 | 3.67
| 10 | 36020 | 20.79 | 16.84 | 17.37 | 13.69 | 10.55 | 8.47 | 6.69 | 5.4
| 11 | 36118 | 20.81 | 16.83 | 17.42 | 13.73 | 10.61 | 8.52 | 6.75 | 5.45
| 12 | 35938 | 20.69 | 16.77 | 17.35 | 13.7 | 10.57 | 8.5 | 6.75 | 5.45
| 13 | 35947 | 20.65 | 16.77 | 17.37 | 13.69 | 10.6 | 8.51 | 6.77 | 5.44
LFS2N (Sta. 0+90; Offset -25') | 1 | 35833 | 18.89 | 15.6 | 15.91 | 12.75 | 9.98 | 8.08 | 6.38 | 5.19
| 2 | 12481 | 5.99 | 4.86 | 4.98 | 3.99 | 3.18 | 2.58 | 2.08 | 1.74
| 3 | 12602 | 5.93 | 4.8 | 4.93 | 3.95 | 3.15 | 2.56 | 2.08 | 1.72
| 4 | 12710 | 5.91 | 4.85 | 4.94 | 3.97 | 3.16 | 2.58 | 2.1 | 1.75
| 5 | 12687 | 5.91 | 4.81 | 4.91 | 3.95 | 3.14 | 2.56 | 2.09 | 1.74
| 6 | 24251 | 11.73 | 9.7 | 9.93 | 7.93 | 6.32 | 5.15 | 4.16 | 3.46
| 7 | 24555 | 11.72 | 9.68 | 9.92 | 7.91 | 6.29 | 5.15 | 4.18 | 3.46
| 8 | 24314 | 11.68 | 9.63 | 9.9 | 7.9 | 6.3 | 5.15 | 4.15 | 3.45
| 9 | 24386 | 11.72 | 9.67 | 9.91 | 7.91 | 6.3 | 5.16 | 4.19 | 3.48
| 10 | 36256 | 17.44 | 14.35 | 14.72 | 11.85 | 9.37 | 7.68 | 6.2 | 5.11
| 11 | 36295 | 17.25 | 14.17 | 14.56 | 11.75 | 9.34 | 7.65 | 6.18 | 5.1
| 12 | 36261 | 17.23 | 14.15 | 14.59 | 11.77 | 9.34 | 7.68 | 6.2 | 5.13
| 13 | 36258 | 17.18 | 14.12 | 14.57 | 11.75 | 9.33 | 7.67 | 6.21 | 5.13
Comments: Results are supposed to be reviewed by GDIT engineer.
Test Performed By: | Henry Fermin |  |  | Reviewed By:
Date: 04/29/2021 |  |  |  | Date:
Note on A9: Christopher Tomlinson: P-152, P-154, P-209, P-306, P-307, P-401, P-403, P-501

## HWD Form - LFS2S
ASTM D4694 - Heavy Weight Deflectometer (HWD)
Project: TO5 CC9 |  |  | Plate Radius (in): 5.91
Date: 04/29/2021 |  |  | Number of Sensors: 8
Technician: Henry Fermin |  |  | Radial Offset of Sensors (in): 0, -12, 12, 24, 36, 48, 60, 72
Layer Material: P-401 |  |  | Ground Temperature (°F): 64-66
Test Item: LFS2S |  |  | Ambient Temperature (°F): 71
Test Results
Location | Drop | Load, lbf | D0, mils | D1, mils | D2, mils | D3, mils | D4, mils | D5, mils | D6, mils | D7, mils
|  |  | 0 | -12 | 12 | 24 | 36 | 48 | 60 | 72
LFS2S (Sta. 0+75; Offset +5') | 1 | 35442 | 25.98 | 20.37 | 20.98 | 15.28 | 11.03 | 8.37 | 6.35 | 5.15
| 2 | 12517 | 7.87 | 6.07 | 6.29 | 4.57 | 3.37 | 2.65 | 2.09 | 1.77
| 3 | 12550 | 7.66 | 5.96 | 6.12 | 4.5 | 3.33 | 2.64 | 2.09 | 1.75
| 4 | 12620 | 7.65 | 5.94 | 6.1 | 4.49 | 3.34 | 2.64 | 2.09 | 1.76
| 5 | 12487 | 7.58 | 5.92 | 6.07 | 4.49 | 3.34 | 2.63 | 2.09 | 1.76
| 6 | 24142 | 15.41 | 12.06 | 12.44 | 9.13 | 6.72 | 5.29 | 4.16 | 3.46
| 7 | 24174 | 15.24 | 11.92 | 12.33 | 9.06 | 6.7 | 5.27 | 4.16 | 3.46
| 8 | 24176 | 15.24 | 11.92 | 12.36 | 9.09 | 6.73 | 5.33 | 4.19 | 3.47
| 9 | 24117 | 15.19 | 11.91 | 12.33 | 9.06 | 6.71 | 5.3 | 4.18 | 3.47
| 10 | 35869 | 22.87 | 17.87 | 18.52 | 13.69 | 10.05 | 7.88 | 6.17 | 5.1
| 11 | 35954 | 22.65 | 17.69 | 18.37 | 13.61 | 10.02 | 7.88 | 6.21 | 5.14
| 12 | 35783 | 22.47 | 17.56 | 18.27 | 13.54 | 9.97 | 7.88 | 6.16 | 5.12
| 13 | 35815 | 22.48 | 17.6 | 18.3 | 13.59 | 10.02 | 7.91 | 6.23 | 5.15
LFS2S (Sta. 0+75; Offset +15') | 1 | 35065 | 30.51 | 24.16 | 24.95 | 18.24 | 13.01 | 9.61 | 7.15 | 5.6
| 2 | 12387 | 9.38 | 7.42 | 7.54 | 5.53 | 3.99 | 3.02 | 2.32 | 1.89
| 3 | 12476 | 9.18 | 7.25 | 7.38 | 5.44 | 3.94 | 3.03 | 2.33 | 1.91
| 4 | 12508 | 9.07 | 7.21 | 7.34 | 5.42 | 3.96 | 3.03 | 2.32 | 1.91
| 5 | 12514 | 9.01 | 7.16 | 7.3 | 5.39 | 3.94 | 3 | 2.32 | 1.9
| 6 | 23943 | 18.25 | 14.55 | 15 | 10.98 | 7.97 | 6.11 | 4.68 | 3.78
| 7 | 23840 | 18.1 | 14.45 | 14.85 | 10.94 | 7.94 | 6.08 | 4.69 | 3.78
| 8 | 23988 | 18.03 | 14.41 | 14.81 | 10.92 | 7.95 | 6.12 | 4.71 | 3.81
| 9 | 23956 | 17.98 | 14.42 | 14.8 | 10.94 | 7.97 | 6.13 | 4.71 | 3.81
| 10 | 35697 | 26.98 | 21.45 | 22.13 | 16.44 | 12.02 | 9.18 | 7.02 | 5.65
| 11 | 35711 | 26.83 | 21.3 | 22.04 | 16.43 | 12.06 | 9.22 | 7.08 | 5.68
| 12 | 35741 | 26.74 | 21.32 | 22.08 | 16.43 | 12.03 | 9.23 | 7.11 | 5.7
| 13 | 35613 | 26.65 | 21.3 | 22.08 | 16.42 | 12.08 | 9.27 | 7.13 | 5.72
LFS2S (Sta. 0+75; Offset +25') | 1 | 35472 | 26.7 | 21.26 | 21.74 | 16.02 | 11.49 | 8.66 | 6.6 | 5.27
| 2 | 12494 | 8.05 | 6.3 | 6.44 | 4.73 | 3.49 | 2.7 | 2.13 | 1.78
| 3 | 12377 | 7.85 | 6.18 | 6.32 | 4.67 | 3.47 | 2.69 | 2.13 | 1.77
| 4 | 12565 | 7.82 | 6.15 | 6.27 | 4.67 | 3.47 | 2.7 | 2.14 | 1.78
| 5 | 12502 | 7.78 | 6.13 | 6.26 | 4.66 | 3.47 | 2.7 | 2.14 | 1.77
| 6 | 24143 | 15.83 | 12.55 | 12.87 | 9.52 | 7.03 | 5.45 | 4.29 | 3.52
| 7 | 24054 | 15.62 | 12.37 | 12.72 | 9.42 | 6.97 | 5.43 | 4.3 | 3.52
| 8 | 24003 | 15.7 | 12.41 | 12.77 | 9.46 | 7 | 5.46 | 4.31 | 3.54
| 9 | 24156 | 15.58 | 12.33 | 12.7 | 9.43 | 6.97 | 5.44 | 4.29 | 3.53
| 10 | 35716 | 23.5 | 18.64 | 19.16 | 14.28 | 10.43 | 8.13 | 6.36 | 5.18
| 11 | 35977 | 23.29 | 18.42 | 18.99 | 14.22 | 10.44 | 8.15 | 6.41 | 5.22
| 12 | 35942 | 23.2 | 18.34 | 19 | 14.19 | 10.43 | 8.17 | 6.42 | 5.23
| 13 | 35600 | 23.08 | 18.22 | 18.88 | 14.11 | 10.38 | 8.13 | 6.39 | 5.22
Comments: Results are supposed to be reviewed by GDIT engineer.
Test Performed By: | Henry Fermin |  |  | Reviewed By:
Date: 04/29/2021 |  |  |  | Date:
Test Results
Location | Drop | Load, lbf | D0, mils | D1, mils | D2, mils | D3, mils | D4, mils | D5, mils | D6, mils | D7, mils
|  |  | 0 | -12 | 12 | 24 | 36 | 48 | 60 | 72
LFS2S (Sta. 0+90; Offset +5') | 1 | 35388 | 24.25 | 19.39 | 19.83 | 14.75 | 10.79 | 8.25 | 6.31 | 5.05
| 2 | 12477 | 7.44 | 5.9 | 6 | 4.48 | 3.35 | 2.64 | 2.09 | 1.74
| 3 | 12484 | 7.32 | 5.81 | 5.92 | 4.43 | 3.33 | 2.62 | 2.09 | 1.74
| 4 | 12624 | 7.3 | 5.8 | 5.91 | 4.45 | 3.35 | 2.63 | 2.1 | 1.75
| 5 | 12560 | 7.26 | 5.77 | 5.9 | 4.43 | 3.33 | 2.63 | 2.09 | 1.75
| 6 | 24242 | 14.62 | 11.67 | 11.98 | 8.91 | 6.68 | 5.25 | 4.16 | 3.42
| 7 | 24288 | 14.58 | 11.62 | 11.96 | 8.92 | 6.71 | 5.29 | 4.19 | 3.46
| 8 | 24183 | 14.49 | 11.56 | 11.91 | 8.87 | 6.66 | 5.26 | 4.16 | 3.44
| 9 | 24243 | 14.47 | 11.55 | 11.89 | 8.89 | 6.68 | 5.28 | 4.18 | 3.43
| 10 | 36081 | 21.8 | 17.35 | 17.87 | 13.42 | 10 | 7.86 | 6.18 | 5.06
| 11 | 36021 | 21.59 | 17.13 | 17.71 | 13.34 | 9.96 | 7.86 | 6.2 | 5.07
| 12 | 35828 | 21.4 | 17.02 | 17.64 | 13.28 | 9.92 | 7.84 | 6.2 | 5.07
| 13 | 35878 | 21.38 | 17.02 | 17.67 | 13.29 | 9.96 | 7.86 | 6.21 | 5.09
LFS2S (Sta. 0+90; Offset +15') | 1 | 35216 | 29.2 | 23.56 | 24.29 | 18.1 | 12.99 | 9.58 | 7.15 | 5.66
| 2 | 12447 | 9 | 7.2 | 7.39 | 5.5 | 4 | 3.02 | 2.32 | 1.92
| 3 | 12480 | 8.82 | 7.07 | 7.24 | 5.44 | 3.96 | 3.02 | 2.34 | 1.92
| 4 | 12405 | 8.71 | 7 | 7.16 | 5.39 | 3.94 | 3 | 2.32 | 1.92
| 5 | 12464 | 8.68 | 7.01 | 7.16 | 5.39 | 3.95 | 3 | 2.32 | 1.93
| 6 | 23954 | 17.56 | 14.24 | 14.68 | 11 | 7.98 | 6.1 | 4.68 | 3.82
| 7 | 24042 | 17.4 | 14.09 | 14.56 | 10.92 | 7.94 | 6.09 | 4.69 | 3.83
| 8 | 23988 | 17.33 | 14.04 | 14.49 | 10.87 | 7.92 | 6.09 | 4.69 | 3.84
| 9 | 23949 | 17.26 | 14 | 14.43 | 10.83 | 7.91 | 6.08 | 4.7 | 3.82
| 10 | 35759 | 25.94 | 21 | 21.65 | 16.42 | 12.03 | 9.13 | 7.01 | 5.7
| 11 | 35714 | 25.81 | 20.87 | 21.6 | 16.42 | 12 | 9.18 | 7.08 | 5.77
| 12 | 35754 | 25.69 | 20.8 | 21.57 | 16.39 | 11.99 | 9.19 | 7.07 | 5.75
| 13 | 35647 | 25.66 | 20.8 | 21.58 | 16.41 | 12.01 | 9.21 | 7.09 | 5.77
LFS2S (Sta. 0+90; Offset +25') | 1 | 35495 | 25.25 | 20.2 | 20.58 | 15.34 | 11.29 | 8.59 | 6.58 | 5.23
| 2 | 12584 | 7.75 | 6.09 | 6.19 | 4.62 | 3.47 | 2.72 | 2.14 | 1.77
| 3 | 12504 | 7.51 | 5.93 | 6.05 | 4.52 | 3.43 | 2.68 | 2.13 | 1.76
| 4 | 12519 | 7.47 | 5.91 | 6 | 4.52 | 3.41 | 2.69 | 2.12 | 1.77
| 5 | 12488 | 7.45 | 5.9 | 5.98 | 4.51 | 3.41 | 2.68 | 2.13 | 1.76
| 6 | 24097 | 15.08 | 12.03 | 12.28 | 9.17 | 6.92 | 5.41 | 4.28 | 3.49
| 7 | 24120 | 15.01 | 11.95 | 12.2 | 9.14 | 6.92 | 5.43 | 4.28 | 3.51
| 8 | 24278 | 14.96 | 11.95 | 12.21 | 9.14 | 6.92 | 5.44 | 4.31 | 3.52
| 9 | 24248 | 14.91 | 11.9 | 12.19 | 9.13 | 6.92 | 5.44 | 4.31 | 3.53
| 10 | 35840 | 22.48 | 17.89 | 18.33 | 13.81 | 10.3 | 8.11 | 6.38 | 5.19
| 11 | 35908 | 22.13 | 17.59 | 18.12 | 13.66 | 10.23 | 8.08 | 6.36 | 5.18
| 12 | 35931 | 22.03 | 17.54 | 18.07 | 13.66 | 10.24 | 8.11 | 6.38 | 5.19
| 13 | 36009 | 22.06 | 17.54 | 18.13 | 13.68 | 10.26 | 8.12 | 6.4 | 5.22
Comments: Results are supposed to be reviewed by GDIT engineer.
Test Performed By: | Henry Fermin |  |  | Reviewed By:
Date: 04/29/2021 |  |  |  | Date:
Note on A9: Christopher Tomlinson: P-152, P-154, P-209, P-306, P-307, P-401, P-403, P-501

## HWD Form - LFC3N
ASTM D4694 - Heavy Weight Deflectometer (HWD)
Project: TO5 CC9 |  |  | Plate Radius (in): 5.91
Date: 04/29/2021 |  |  | Number of Sensors: 8
Technician: Henry Fermin |  |  | Radial Offset of Sensors (in): 0, -12, 12, 24, 36, 48, 60, 72
Layer Material: P-401 |  |  | Ground Temperature (°F): 63-64
Test Item: LFC3N |  |  | Ambient Temperature (°F): 65-66
Test Results
Location | Drop | Load, lbf | D0, mils | D1, mils | D2, mils | D3, mils | D4, mils | D5, mils | D6, mils | D7, mils
|  |  | 0 | -12 | 12 | 24 | 36 | 48 | 60 | 72
LFC3N (Sta. 1+35; Offset -5') | 1 | 33947 | 54.83 | 40.29 | 41.45 | 26.51 | 16.48 | 10.74 | 7.61 | 5.86
| 2 | 12234 | 14.9 | 10.61 | 10.9 | 6.8 | 4.32 | 3.05 | 2.38 | 1.96
| 3 | 12296 | 14.03 | 10.03 | 10.28 | 6.51 | 4.2 | 3.01 | 2.34 | 1.94
| 4 | 12279 | 13.77 | 9.91 | 10.12 | 6.47 | 4.2 | 3.01 | 2.34 | 1.96
| 5 | 12239 | 13.72 | 9.86 | 10.14 | 6.48 | 4.21 | 3.02 | 2.35 | 1.96
| 6 | 23688 | 28.79 | 20.95 | 21.71 | 14 | 9.04 | 6.37 | 4.85 | 3.94
| 7 | 23729 | 28.14 | 20.54 | 21.25 | 13.77 | 8.97 | 6.37 | 4.85 | 3.94
| 8 | 23729 | 27.89 | 20.41 | 21.15 | 13.74 | 9 | 6.39 | 4.87 | 3.94
| 9 | 23745 | 27.84 | 20.38 | 21.17 | 13.78 | 9.02 | 6.42 | 4.91 | 3.96
| 10 | 35073 | 42.02 | 30.78 | 32.05 | 21.1 | 13.87 | 9.69 | 7.34 | 5.93
| 11 | 35119 | 41.62 | 30.47 | 31.92 | 21.06 | 13.87 | 9.76 | 7.39 | 5.97
| 12 | 35108 | 41.35 | 30.31 | 31.78 | 20.98 | 13.85 | 9.76 | 7.41 | 6
| 13 | 35007 | 41.16 | 30.22 | 31.69 | 20.99 | 13.85 | 9.79 | 7.43 | 6.02
LFC3N (Sta. 1+35; Offset -15') | 1 | 31392 | 109.89 | 74.71 | 79.97 | 46.15 | 25.71 | 14.22 | 8.85 | 6.61
| 2 | 11762 | 26.21 | 17.43 | 18.54 | 10.55 | 6.05 | 3.88 | 2.8 | 2.3
| 3 | 11976 | 23.37 | 15.71 | 16.68 | 9.74 | 5.76 | 3.81 | 2.79 | 2.28
| 4 | 11886 | 22.55 | 15.28 | 16.2 | 9.58 | 5.7 | 3.81 | 2.8 | 2.29
| 5 | 12094 | 22.11 | 15.1 | 15.94 | 9.49 | 5.67 | 3.8 | 2.79 | 2.3
| 6 | 22931 | 48.1 | 33.49 | 35.56 | 21.3 | 12.72 | 8.15 | 5.84 | 4.67
| 7 | 22984 | 46.56 | 32.67 | 34.62 | 21.02 | 12.72 | 8.26 | 5.92 | 4.71
| 8 | 22939 | 45.78 | 32.33 | 34.2 | 20.91 | 12.79 | 8.3 | 5.94 | 4.76
| 9 | 23076 | 45.16 | 32.05 | 33.89 | 20.77 | 12.73 | 8.27 | 5.91 | 4.74
| 10 | 33754 | 68.38 | 49.04 | 51.87 | 32.22 | 19.76 | 12.73 | 8.94 | 7.1
| 11 | 33544 | 68.27 | 49.35 | 52.03 | 32.51 | 20.05 | 12.94 | 9.09 | 7.18
| 12 | 33513 | 67.71 | 49.09 | 51.83 | 32.56 | 20.1 | 13 | 9.14 | 7.23
| 13 | 33692 | 67.37 | 49.03 | 51.61 | 32.48 | 20.16 | 13.02 | 9.13 | 7.21
LFC3N (Sta. 1+35; Offset -25') | 1 | 33700 | 54.19 | 39.79 | 41.86 | 26.48 | 16.59 | 10.78 | 7.68 | 5.99
| 2 | 12217 | 14.82 | 10.58 | 11 | 6.86 | 4.43 | 3.14 | 2.43 | 2.01
| 3 | 12294 | 14.17 | 10.21 | 10.61 | 6.71 | 4.39 | 3.16 | 2.46 | 2.04
| 4 | 12261 | 13.94 | 10.08 | 10.48 | 6.68 | 4.39 | 3.17 | 2.47 | 2.06
| 5 | 12275 | 13.81 | 10.01 | 10.44 | 6.64 | 4.38 | 3.15 | 2.46 | 2.03
| 6 | 23242 | 28.38 | 20.78 | 21.78 | 13.93 | 9.11 | 6.43 | 4.92 | 4.04
| 7 | 23123 | 27.79 | 20.39 | 21.38 | 13.71 | 9.07 | 6.41 | 4.95 | 4.06
| 8 | 23264 | 27.54 | 20.25 | 21.25 | 13.68 | 9.1 | 6.41 | 4.96 | 4.05
| 9 | 23097 | 27.36 | 20.18 | 21.12 | 13.61 | 9.03 | 6.42 | 4.95 | 4.06
| 10 | 34574 | 41.71 | 30.76 | 32.33 | 21.05 | 13.99 | 9.79 | 7.46 | 6.08
| 11 | 34514 | 41.37 | 30.49 | 32.16 | 21.04 | 13.93 | 9.83 | 7.5 | 6.11
| 12 | 34719 | 41.02 | 30.25 | 31.99 | 20.97 | 14 | 9.84 | 7.5 | 6.1
| 13 | 34288 | 40.86 | 30.22 | 32 | 21 | 14.01 | 9.88 | 7.54 | 6.12
Comments: Results are supposed to be reviewed by GDIT engineer.
Test Performed By: | Henry Fermin |  |  | Reviewed By:
Date: 04/29/2021 |  |  |  | Date:
Test Results
Location | Drop | Load, lbf | D0, mils | D1, mils | D2, mils | D3, mils | D4, mils | D5, mils | D6, mils | D7, mils
|  |  | 0 | -12 | 12 | 24 | 36 | 48 | 60 | 72
LFC3N (Sta. 1+50; Offset -5') | 1 | 34129 | 52.44 | 38.82 | 39.97 | 25.74 | 16.11 | 10.66 | 7.38 | 5.7
| 2 | 12247 | 14.37 | 10.26 | 10.57 | 6.6 | 4.16 | 2.99 | 2.27 | 1.91
| 3 | 12184 | 13.49 | 9.71 | 9.89 | 6.32 | 4.05 | 2.94 | 2.24 | 1.89
| 4 | 12327 | 13.27 | 9.59 | 9.81 | 6.29 | 4.02 | 2.95 | 2.25 | 1.89
| 5 | 12413 | 13.14 | 9.54 | 9.73 | 6.28 | 4.05 | 2.95 | 2.25 | 1.9
| 6 | 23539 | 27.5 | 20.21 | 20.82 | 13.43 | 8.69 | 6.2 | 4.62 | 3.79
| 7 | 23793 | 27.07 | 19.87 | 20.52 | 13.28 | 8.69 | 6.22 | 4.66 | 3.82
| 8 | 23700 | 26.77 | 19.68 | 20.34 | 13.22 | 8.68 | 6.21 | 4.67 | 3.83
| 9 | 23888 | 26.57 | 19.6 | 20.23 | 13.19 | 8.66 | 6.21 | 4.67 | 3.83
| 10 | 35107 | 40.16 | 29.59 | 30.72 | 20.23 | 13.25 | 9.45 | 7.04 | 5.73
| 11 | 35220 | 39.68 | 29.18 | 30.44 | 20.12 | 13.26 | 9.45 | 7.07 | 5.76
| 12 | 35024 | 39.31 | 29 | 30.22 | 19.99 | 13.19 | 9.45 | 7.09 | 5.77
| 13 | 34972 | 39.08 | 28.86 | 30.11 | 19.95 | 13.16 | 9.46 | 7.08 | 5.77
LFC3N (Sta. 1+50; Offset -15') | 1 | 31885 | 101.34 | 68.6 | 71.84 | 42.65 | 24.36 | 14.09 | 8.95 | 6.67
| 2 | 11806 | 24.51 | 16.31 | 16.93 | 9.95 | 5.84 | 3.82 | 2.77 | 2.26
| 3 | 11888 | 21.88 | 14.74 | 15.27 | 9.18 | 5.58 | 3.73 | 2.73 | 2.24
| 4 | 11999 | 21.17 | 14.4 | 14.86 | 9.06 | 5.56 | 3.72 | 2.74 | 2.24
| 5 | 12037 | 20.79 | 14.2 | 14.7 | 8.99 | 5.52 | 3.71 | 2.73 | 2.25
| 6 | 22951 | 45.32 | 31.49 | 32.83 | 20.17 | 12.36 | 7.98 | 5.73 | 4.57
| 7 | 22931 | 44.23 | 30.98 | 32.24 | 20.04 | 12.47 | 8.12 | 5.85 | 4.65
| 8 | 22940 | 43.3 | 30.53 | 31.72 | 19.83 | 12.36 | 8.1 | 5.82 | 4.64
| 9 | 23082 | 42.83 | 30.4 | 31.51 | 19.79 | 12.38 | 8.12 | 5.84 | 4.66
| 10 | 33748 | 65.08 | 46.66 | 48.47 | 30.8 | 19.3 | 12.49 | 8.8 | 6.97
| 11 | 33924 | 64.84 | 46.76 | 48.66 | 31.1 | 19.6 | 12.69 | 8.93 | 7.04
| 12 | 33923 | 64.33 | 46.68 | 48.34 | 31.01 | 19.57 | 12.69 | 8.95 | 7.03
| 13 | 33714 | 64.07 | 46.52 | 48.21 | 30.98 | 19.7 | 12.73 | 8.97 | 7.06
LFC3N (Sta. 1+50; Offset -25') | 1 | 33734 | 53.63 | 39.16 | 40.76 | 25.97 | 16.32 | 10.85 | 7.7 | 5.96
| 2 | 12208 | 14.73 | 10.47 | 10.84 | 6.77 | 4.38 | 3.13 | 2.41 | 2
| 3 | 12279 | 14.06 | 10.04 | 10.41 | 6.59 | 4.35 | 3.13 | 2.42 | 2
| 4 | 12214 | 13.79 | 9.91 | 10.25 | 6.54 | 4.33 | 3.12 | 2.42 | 2
| 5 | 12307 | 13.77 | 9.93 | 10.29 | 6.59 | 4.37 | 3.18 | 2.46 | 2.03
| 6 | 23191 | 28.14 | 20.46 | 21.4 | 13.73 | 9.03 | 6.44 | 4.89 | 4.01
| 7 | 23288 | 27.63 | 20.12 | 21.06 | 13.56 | 8.94 | 6.45 | 4.93 | 4.02
| 8 | 23361 | 27.48 | 20.04 | 20.97 | 13.58 | 8.98 | 6.49 | 4.93 | 4.04
| 9 | 23228 | 27.3 | 19.95 | 20.88 | 13.54 | 8.99 | 6.48 | 4.94 | 4.04
| 10 | 34596 | 41.43 | 30.3 | 31.85 | 20.87 | 13.85 | 9.88 | 7.49 | 6.05
| 11 | 34852 | 41.17 | 30.12 | 31.75 | 20.9 | 13.89 | 9.98 | 7.55 | 6.11
| 12 | 34382 | 40.57 | 29.71 | 31.47 | 20.75 | 13.82 | 9.94 | 7.52 | 6.07
| 13 | 34804 | 40.61 | 29.85 | 31.46 | 20.78 | 13.88 | 9.97 | 7.55 | 6.09
Comments: Results are supposed to be reviewed by GDIT engineer.
Test Performed By: | Henry Fermin |  |  | Reviewed By:
Date: 04/29/2021 |  |  |  | Date:
Note on A9: Christopher Tomlinson: P-152, P-154, P-209, P-306, P-307, P-401, P-403, P-501

## HWD Form - LFC3S
ASTM D4694 - Heavy Weight Deflectometer (HWD)
Project: TO5 CC9 |  |  | Plate Radius (in): 5.91
Date: 04/29/2021 |  |  | Number of Sensors: 8
Technician: Henry Fermin |  |  | Radial Offset of Sensors (in): 0, -12, 12, 24, 36, 48, 60, 72
Layer Material: P-401 |  |  | Ground Temperature (°F): 64-66
Test Item: LFC3S |  |  | Ambient Temperature (°F): 69-71
Test Results
Location | Drop | Load, lbf | D0, mils | D1, mils | D2, mils | D3, mils | D4, mils | D5, mils | D6, mils | D7, mils
|  |  | 0 | -12 | 12 | 24 | 36 | 48 | 60 | 72
LFC3S (Sta. 1+35; Offset +5') | 1 | 33813 | 58.78 | 41.49 | 42.42 | 26.09 | 16.01 | 10.39 | 7.42 | 5.76
| 2 | 12231 | 15.7 | 10.68 | 10.96 | 6.56 | 4.12 | 2.96 | 2.33 | 1.96
| 3 | 12286 | 14.67 | 10.07 | 10.27 | 6.27 | 4.01 | 2.91 | 2.29 | 1.93
| 4 | 12294 | 14.32 | 9.9 | 10.12 | 6.23 | 4.02 | 2.91 | 2.3 | 1.93
| 5 | 12235 | 14.17 | 9.81 | 10.04 | 6.21 | 4.01 | 2.9 | 2.29 | 1.93
| 6 | 23630 | 30.04 | 21.09 | 21.62 | 13.47 | 8.64 | 6.1 | 4.71 | 3.86
| 7 | 23688 | 29.37 | 20.69 | 21.26 | 13.31 | 8.66 | 6.13 | 4.75 | 3.89
| 8 | 23711 | 29.04 | 20.52 | 21.09 | 13.27 | 8.65 | 6.14 | 4.75 | 3.89
| 9 | 23664 | 28.86 | 20.44 | 21 | 13.26 | 8.59 | 6.14 | 4.75 | 3.89
| 10 | 34921 | 43.74 | 30.97 | 31.96 | 20.4 | 13.26 | 9.34 | 7.14 | 5.8
| 11 | 34865 | 43.23 | 30.53 | 31.71 | 20.33 | 13.29 | 9.36 | 7.18 | 5.82
| 12 | 34830 | 42.74 | 30.22 | 31.51 | 20.24 | 13.25 | 9.36 | 7.17 | 5.82
| 13 | 34851 | 42.56 | 30.15 | 31.47 | 20.24 | 13.27 | 9.4 | 7.21 | 5.83
LFC3S (Sta. 1+35; Offset +15') | 1 | 32356 | 87.82 | 57.21 | 60.74 | 36.06 | 20.54 | 12.03 | 7.88 | 5.98
| 2 | 11879 | 21.52 | 13.88 | 14.64 | 8.57 | 5.05 | 3.39 | 2.49 | 2.05
| 3 | 11989 | 19.46 | 12.65 | 13.36 | 7.97 | 4.83 | 3.33 | 2.48 | 2.05
| 4 | 11999 | 18.73 | 12.32 | 12.97 | 7.8 | 4.78 | 3.3 | 2.47 | 2.05
| 5 | 11996 | 18.4 | 12.17 | 12.82 | 7.76 | 4.77 | 3.31 | 2.47 | 2.05
| 6 | 23148 | 40.01 | 26.85 | 28.49 | 17.39 | 10.62 | 7.05 | 5.13 | 4.18
| 7 | 23173 | 38.71 | 26.17 | 27.71 | 17.12 | 10.62 | 7.1 | 5.22 | 4.21
| 8 | 23124 | 37.83 | 25.77 | 27.27 | 16.93 | 10.56 | 7.08 | 5.21 | 4.2
| 9 | 23246 | 37.61 | 25.68 | 27.2 | 16.97 | 10.56 | 7.12 | 5.24 | 4.24
| 10 | 34333 | 57.09 | 39.21 | 41.73 | 26.34 | 16.5 | 10.89 | 7.92 | 6.35
| 11 | 34123 | 56.25 | 38.76 | 41.52 | 26.36 | 16.58 | 10.99 | 7.98 | 6.41
| 12 | 34157 | 55.85 | 38.49 | 41.47 | 26.43 | 16.58 | 11.07 | 8.04 | 6.44
| 13 | 34172 | 55.31 | 38.36 | 41 | 26.23 | 16.55 | 11.05 | 8.04 | 6.45
LFC3S (Sta. 1+35; Offset +25') | 1 | 33962 | 56.01 | 39.86 | 41.21 | 25.41 | 15.41 | 10.14 | 7.11 | 5.53
| 2 | 12211 | 15.31 | 10.54 | 10.86 | 6.53 | 4.06 | 2.9 | 2.22 | 1.85
| 3 | 12228 | 14.63 | 10.12 | 10.47 | 6.38 | 4.02 | 2.91 | 2.24 | 1.87
| 4 | 12207 | 14.29 | 9.96 | 10.24 | 6.29 | 4 | 2.88 | 2.21 | 1.85
| 5 | 12185 | 14.13 | 9.88 | 10.16 | 6.27 | 3.99 | 2.88 | 2.22 | 1.85
| 6 | 23551 | 29.54 | 20.86 | 21.68 | 13.46 | 8.48 | 6.03 | 4.55 | 3.73
| 7 | 23647 | 28.98 | 20.5 | 21.29 | 13.28 | 8.51 | 6.06 | 4.58 | 3.73
| 8 | 23641 | 28.76 | 20.4 | 21.16 | 13.28 | 8.49 | 6.04 | 4.59 | 3.74
| 9 | 23543 | 28.53 | 20.26 | 21.04 | 13.23 | 8.5 | 6.05 | 4.57 | 3.76
| 10 | 34873 | 42.97 | 30.51 | 31.8 | 20.14 | 12.93 | 9.12 | 6.84 | 5.57
| 11 | 34882 | 42.44 | 30.07 | 31.57 | 20.09 | 12.91 | 9.14 | 6.89 | 5.6
| 12 | 34834 | 42.06 | 29.84 | 31.39 | 19.99 | 12.86 | 9.12 | 6.87 | 5.58
| 13 | 34829 | 41.89 | 29.75 | 31.27 | 19.97 | 12.87 | 9.16 | 6.87 | 5.59
Comments: Results are supposed to be reviewed by GDIT engineer.
Test Performed By: | Henry Fermin |  |  | Reviewed By:
Date: 04/29/2021 |  |  |  | Date:
Test Results
Location | Drop | Load, lbf | D0, mils | D1, mils | D2, mils | D3, mils | D4, mils | D5, mils | D6, mils | D7, mils
|  |  | 0 | -12 | 12 | 24 | 36 | 48 | 60 | 72
LFC3S (Sta. 1+50; Offset +5') | 1 | 33851 | 55.44 | 40.06 | 41.57 | 26.27 | 16.17 | 10.53 | 7.33 | 5.66
| 2 | 12301 | 14.78 | 10.34 | 10.68 | 6.57 | 4.1 | 2.93 | 2.25 | 1.89
| 3 | 12228 | 13.86 | 9.75 | 10.07 | 6.31 | 4.03 | 2.9 | 2.24 | 1.88
| 4 | 12365 | 13.53 | 9.56 | 9.86 | 6.23 | 4 | 2.88 | 2.23 | 1.87
| 5 | 12338 | 13.44 | 9.54 | 9.84 | 6.24 | 4.01 | 2.9 | 2.24 | 1.88
| 6 | 23712 | 28.43 | 20.45 | 21.24 | 13.48 | 8.61 | 6.08 | 4.6 | 3.77
| 7 | 23639 | 27.86 | 20.08 | 20.85 | 13.31 | 8.6 | 6.09 | 4.61 | 3.79
| 8 | 23667 | 27.56 | 19.9 | 20.68 | 13.27 | 8.62 | 6.09 | 4.64 | 3.81
| 9 | 23693 | 27.37 | 19.79 | 20.62 | 13.24 | 8.6 | 6.06 | 4.63 | 3.79
| 10 | 34960 | 41.44 | 30.03 | 31.35 | 20.34 | 13.22 | 9.26 | 6.96 | 5.65
| 11 | 34979 | 40.94 | 29.64 | 31.12 | 20.26 | 13.13 | 9.3 | 6.98 | 5.68
| 12 | 34950 | 40.53 | 29.37 | 30.76 | 20.08 | 13.08 | 9.28 | 6.98 | 5.67
| 13 | 34939 | 40.32 | 29.24 | 30.73 | 20.12 | 13.1 | 9.3 | 7 | 5.69
LFC3S (Sta. 1+50; Offset +15') | 1 | 32442 | 86.95 | 55.78 | 61.07 | 35.96 | 20.2 | 12.03 | 7.93 | 6.09
| 2 | 11909 | 21.31 | 13.46 | 14.47 | 8.32 | 4.89 | 3.31 | 2.5 | 2.06
| 3 | 12109 | 19.26 | 12.35 | 13.17 | 7.75 | 4.7 | 3.28 | 2.48 | 2.06
| 4 | 12038 | 18.52 | 11.99 | 12.77 | 7.59 | 4.67 | 3.25 | 2.46 | 2.05
| 5 | 12078 | 18.12 | 11.81 | 12.56 | 7.5 | 4.62 | 3.25 | 2.46 | 2.06
| 6 | 23082 | 39.57 | 26.16 | 28.18 | 16.91 | 10.21 | 6.92 | 5.13 | 4.2
| 7 | 23158 | 38.26 | 25.51 | 27.34 | 16.6 | 10.18 | 6.97 | 5.19 | 4.22
| 8 | 23161 | 37.55 | 25.21 | 27.01 | 16.51 | 10.15 | 6.98 | 5.2 | 4.25
| 9 | 23118 | 37.03 | 24.97 | 26.68 | 16.38 | 10.13 | 6.97 | 5.22 | 4.24
| 10 | 34218 | 56.41 | 38.31 | 41.07 | 25.56 | 15.8 | 10.7 | 7.86 | 6.35
| 11 | 34065 | 55.74 | 37.94 | 40.94 | 25.69 | 15.96 | 10.84 | 7.97 | 6.41
| 12 | 34135 | 55.21 | 37.88 | 40.64 | 25.59 | 15.96 | 10.86 | 7.97 | 6.42
| 13 | 34128 | 54.77 | 37.56 | 40.51 | 25.57 | 15.98 | 10.89 | 7.98 | 6.44
LFC3S (Sta. 1+50; Offset +25') | 1 | 34046 | 53.46 | 38.96 | 40.39 | 25.3 | 15.8 | 10.34 | 7.23 | 5.52
| 2 | 12241 | 14.44 | 10.19 | 10.54 | 6.39 | 4.04 | 2.89 | 2.24 | 1.85
| 3 | 12323 | 13.62 | 9.64 | 9.98 | 6.16 | 3.98 | 2.86 | 2.23 | 1.84
| 4 | 12279 | 13.38 | 9.55 | 9.88 | 6.14 | 3.97 | 2.87 | 2.24 | 1.85
| 5 | 12285 | 13.18 | 9.42 | 9.75 | 6.09 | 3.95 | 2.85 | 2.23 | 1.84
| 6 | 23636 | 27.86 | 20.13 | 20.9 | 13.16 | 8.51 | 6 | 4.55 | 3.69
| 7 | 23653 | 27.16 | 19.63 | 20.44 | 12.92 | 8.45 | 6 | 4.56 | 3.7
| 8 | 23658 | 26.92 | 19.48 | 20.31 | 12.9 | 8.42 | 6.01 | 4.57 | 3.72
| 9 | 23605 | 26.72 | 19.37 | 20.19 | 12.82 | 8.4 | 6.01 | 4.56 | 3.72
| 10 | 35192 | 40.74 | 29.51 | 30.83 | 19.82 | 12.97 | 9.16 | 6.88 | 5.55
| 11 | 34878 | 40.12 | 28.95 | 30.56 | 19.69 | 12.91 | 9.18 | 6.9 | 5.57
| 12 | 35078 | 39.82 | 28.84 | 30.46 | 19.63 | 12.9 | 9.17 | 6.92 | 5.6
| 13 | 34871 | 39.5 | 28.63 | 30.24 | 19.55 | 12.89 | 9.16 | 6.92 | 5.59
Comments: Results are supposed to be reviewed by GDIT engineer.
Test Performed By: | Henry Fermin |  |  | Reviewed By:
Date: 04/29/2021 |  |  |  | Date:
Note on A9: Christopher Tomlinson: P-152, P-154, P-209, P-306, P-307, P-401, P-403, P-501

## HWD Form - LFS4N
ASTM D4694 - Heavy Weight Deflectometer (HWD)
Project: TO5 CC9 |  |  | Plate Radius (in): 5.91
Date: 04/29/2021 |  |  | Number of Sensors: 8
Technician: Henry Fermin |  |  | Radial Offset of Sensors (in): 0, -12, 12, 24, 36, 48, 60, 72
Layer Material: P-401 |  |  | Ground Temperature (°F): 63-64
Test Item: LFS4N |  |  | Ambient Temperature (°F): 65
Test Results
Location | Drop | Load, lbf | D0, mils | D1, mils | D2, mils | D3, mils | D4, mils | D5, mils | D6, mils | D7, mils
|  |  | 0 | -12 | 12 | 24 | 36 | 48 | 60 | 72
LFS4N (Sta. 1+95; Offset -5') | 1 | 35697 | 19.09 | 15.77 | 16.42 | 13.25 | 10.56 | 8.6 | 6.78 | 5.36
| 2 | 12520 | 5.7 | 4.69 | 4.82 | 3.93 | 3.2 | 2.61 | 2.14 | 1.76
| 3 | 12654 | 5.66 | 4.66 | 4.82 | 3.91 | 3.16 | 2.62 | 2.13 | 1.74
| 4 | 12584 | 5.65 | 4.67 | 4.82 | 3.91 | 3.19 | 2.62 | 2.14 | 1.75
| 5 | 12640 | 5.63 | 4.66 | 4.79 | 3.9 | 3.17 | 2.61 | 2.13 | 1.75
| 6 | 24273 | 11.76 | 9.7 | 10.06 | 8.08 | 6.53 | 5.35 | 4.3 | 3.49
| 7 | 24340 | 11.75 | 9.67 | 10.04 | 8.06 | 6.48 | 5.35 | 4.31 | 3.48
| 8 | 24363 | 11.75 | 9.67 | 10.01 | 8.04 | 6.51 | 5.34 | 4.32 | 3.49
| 9 | 24452 | 11.75 | 9.68 | 10.04 | 8.06 | 6.51 | 5.34 | 4.31 | 3.5
| 10 | 36220 | 17.78 | 14.54 | 15.17 | 12.23 | 9.76 | 8.03 | 6.44 | 5.18
| 11 | 36034 | 17.79 | 14.52 | 15.19 | 12.23 | 9.76 | 8.02 | 6.44 | 5.18
| 12 | 36062 | 17.79 | 14.54 | 15.23 | 12.25 | 9.79 | 8.04 | 6.46 | 5.19
| 13 | 35992 | 17.84 | 14.58 | 15.24 | 12.27 | 9.82 | 8.06 | 6.48 | 5.21
LFS4N (Sta. 1+95; Offset -15') | 1 | 33666 | 64.16 | 46.53 | 49.15 | 30.91 | 18.77 | 11.67 | 8 | 6.06
| 2 | 12082 | 16.66 | 11.92 | 12.56 | 7.76 | 4.78 | 3.26 | 2.41 | 1.94
| 3 | 12142 | 15.54 | 11.27 | 11.8 | 7.44 | 4.67 | 3.23 | 2.39 | 1.92
| 4 | 12198 | 15.21 | 11.12 | 11.63 | 7.41 | 4.7 | 3.25 | 2.42 | 1.96
| 5 | 12250 | 14.93 | 10.96 | 11.5 | 7.33 | 4.66 | 3.22 | 2.39 | 1.94
| 6 | 23443 | 32 | 23.73 | 25.13 | 16.21 | 10.32 | 6.98 | 5.12 | 4.07
| 7 | 23397 | 31.65 | 23.58 | 24.97 | 16.24 | 10.45 | 7.1 | 5.21 | 4.13
| 8 | 23504 | 31.3 | 23.46 | 24.78 | 16.17 | 10.4 | 7.09 | 5.23 | 4.12
| 9 | 23581 | 31.03 | 23.31 | 24.63 | 16.09 | 10.37 | 7.06 | 5.22 | 4.12
| 10 | 34865 | 47.24 | 35.53 | 37.68 | 24.96 | 16.08 | 10.88 | 7.96 | 6.33
| 11 | 34481 | 46.92 | 35.36 | 37.72 | 25.07 | 16.21 | 10.99 | 8.04 | 6.35
| 12 | 34585 | 46.77 | 35.36 | 37.69 | 25.13 | 16.35 | 11.04 | 8.09 | 6.39
| 13 | 34649 | 46.56 | 35.3 | 37.56 | 25.11 | 16.3 | 11.07 | 8.1 | 6.4
LFS4N (Sta. 1+95; Offset -25') | 1 | 35347 | 22.64 | 18.68 | 18.67 | 14.84 | 11.52 | 8.85 | 6.68 | 5.23
| 2 | 12462 | 6.56 | 5.35 | 5.36 | 4.31 | 3.44 | 2.72 | 2.15 | 1.76
| 3 | 12479 | 6.46 | 5.27 | 5.29 | 4.25 | 3.4 | 2.68 | 2.14 | 1.76
| 4 | 12590 | 6.45 | 5.27 | 5.31 | 4.24 | 3.4 | 2.69 | 2.14 | 1.76
| 5 | 12629 | 6.49 | 5.3 | 5.33 | 4.27 | 3.42 | 2.72 | 2.17 | 1.78
| 6 | 23933 | 13.55 | 11.06 | 11.16 | 8.77 | 6.89 | 5.45 | 4.28 | 3.47
| 7 | 23899 | 13.48 | 10.99 | 11.12 | 8.74 | 6.86 | 5.45 | 4.3 | 3.48
| 8 | 23806 | 13.51 | 11.02 | 11.15 | 8.75 | 6.88 | 5.46 | 4.31 | 3.49
| 9 | 23975 | 13.52 | 11.03 | 11.13 | 8.74 | 6.86 | 5.46 | 4.31 | 3.49
| 10 | 35541 | 20.59 | 16.79 | 16.9 | 13.38 | 10.4 | 8.23 | 6.44 | 5.18
| 11 | 35767 | 20.58 | 16.75 | 16.94 | 13.33 | 10.36 | 8.2 | 6.42 | 5.16
| 12 | 35402 | 20.55 | 16.7 | 16.91 | 13.32 | 10.35 | 8.21 | 6.43 | 5.17
| 13 | 35649 | 20.63 | 16.75 | 16.97 | 13.38 | 10.4 | 8.25 | 6.45 | 5.18
Comments: Results are supposed to be reviewed by GDIT engineer.
Test Performed By: | Henry Fermin |  |  | Reviewed By:
Date: 04/29/2021 |  |  |  | Date:
Test Results
Location | Drop | Load, lbf | D0, mils | D1, mils | D2, mils | D3, mils | D4, mils | D5, mils | D6, mils | D7, mils
|  |  | 0 | -12 | 12 | 24 | 36 | 48 | 60 | 72
LFS4N (Sta. 2+10; Offset -5') | 1 | 35300 | 24.28 | 19.42 | 19.7 | 14.74 | 10.97 | 8.55 | 6.65 | 5.29
| 2 | 12563 | 6.99 | 5.57 | 5.61 | 4.26 | 3.26 | 2.61 | 2.12 | 1.78
| 3 | 12468 | 6.88 | 5.5 | 5.55 | 4.21 | 3.23 | 2.6 | 2.11 | 1.77
| 4 | 12537 | 6.79 | 5.44 | 5.52 | 4.18 | 3.21 | 2.57 | 2.09 | 1.75
| 5 | 12450 | 6.74 | 5.42 | 5.47 | 4.17 | 3.19 | 2.57 | 2.08 | 1.75
| 6 | 24158 | 14.44 | 11.63 | 11.79 | 8.83 | 6.72 | 5.34 | 4.26 | 3.47
| 7 | 24240 | 14.43 | 11.62 | 11.82 | 8.83 | 6.7 | 5.35 | 4.27 | 3.49
| 8 | 24261 | 14.35 | 11.59 | 11.78 | 8.81 | 6.71 | 5.34 | 4.25 | 3.49
| 9 | 24226 | 14.29 | 11.58 | 11.72 | 8.79 | 6.67 | 5.32 | 4.25 | 3.48
| 10 | 35841 | 21.73 | 17.4 | 17.7 | 13.34 | 10.05 | 7.99 | 6.33 | 5.17
| 11 | 35904 | 21.8 | 17.42 | 17.79 | 13.37 | 10.05 | 8.01 | 6.36 | 5.2
| 12 | 36087 | 21.87 | 17.55 | 17.97 | 13.43 | 10.1 | 8.03 | 6.38 | 5.2
| 13 | 35877 | 21.76 | 17.48 | 17.91 | 13.39 | 10.06 | 7.99 | 6.35 | 5.18
LFS4N (Sta. 2+10; Offset -15') | 1 | 33580 | 59.16 | 43.76 | 46.16 | 29.66 | 18.16 | 11.82 | 8.11 | 6.23
| 2 | 12080 | 15.43 | 11.34 | 11.74 | 7.44 | 4.59 | 3.17 | 2.31 | 1.89
| 3 | 12252 | 14.5 | 10.75 | 11.16 | 7.18 | 4.52 | 3.16 | 2.34 | 1.91
| 4 | 12192 | 14.14 | 10.55 | 10.94 | 7.09 | 4.48 | 3.15 | 2.33 | 1.9
| 5 | 12259 | 13.89 | 10.41 | 10.79 | 7.02 | 4.45 | 3.13 | 2.31 | 1.89
| 6 | 23697 | 29.87 | 22.55 | 23.76 | 15.56 | 9.87 | 6.87 | 5 | 4.05
| 7 | 23643 | 29.45 | 22.33 | 23.52 | 15.54 | 9.96 | 6.92 | 5.06 | 4.09
| 8 | 23592 | 29.11 | 22.15 | 23.33 | 15.44 | 9.89 | 6.9 | 5.04 | 4.07
| 9 | 23778 | 28.99 | 22.09 | 23.27 | 15.48 | 9.94 | 6.91 | 5.05 | 4.1
| 10 | 34642 | 43.65 | 33.31 | 35.28 | 23.69 | 15.32 | 10.65 | 7.77 | 6.22
| 11 | 34751 | 43.66 | 33.34 | 35.55 | 23.98 | 15.55 | 10.81 | 7.87 | 6.31
| 12 | 34714 | 43.23 | 33.16 | 35.37 | 23.89 | 15.55 | 10.81 | 7.87 | 6.32
| 13 | 34869 | 43.16 | 33.19 | 35.36 | 23.96 | 15.58 | 10.86 | 7.9 | 6.34
LFS4N (Sta. 2+10; Offset -25') | 1 | 34685 | 20.33 | 16.95 | 16.76 | 13.62 | 10.69 | 8.56 | 6.63 | 5.2
| 2 | 12429 | 5.99 | 4.95 | 4.91 | 4 | 3.21 | 2.59 | 2.06 | 1.68
| 3 | 12537 | 6.03 | 4.98 | 4.98 | 4.04 | 3.25 | 2.61 | 2.08 | 1.73
| 4 | 12547 | 6.02 | 4.99 | 4.97 | 4.05 | 3.24 | 2.62 | 2.1 | 1.73
| 5 | 12559 | 6 | 4.97 | 4.96 | 4.03 | 3.22 | 2.61 | 2.09 | 1.71
| 6 | 23798 | 12.42 | 10.34 | 10.24 | 8.25 | 6.53 | 5.3 | 4.18 | 3.41
| 7 | 23849 | 12.39 | 10.3 | 10.25 | 8.22 | 6.51 | 5.29 | 4.18 | 3.39
| 8 | 23958 | 12.38 | 10.3 | 10.22 | 8.2 | 6.51 | 5.28 | 4.17 | 3.4
| 9 | 24072 | 12.35 | 10.3 | 10.25 | 8.21 | 6.52 | 5.28 | 4.18 | 3.41
| 10 | 35740 | 18.89 | 15.61 | 15.53 | 12.53 | 9.86 | 8.01 | 6.34 | 5.08
| 11 | 35696 | 18.82 | 15.57 | 15.49 | 12.49 | 9.82 | 7.98 | 6.31 | 5.09
| 12 | 35973 | 18.85 | 15.61 | 15.57 | 12.52 | 9.85 | 8 | 6.34 | 5.09
| 13 | 35578 | 18.89 | 15.61 | 15.59 | 12.54 | 9.86 | 8.04 | 6.35 | 5.08
Comments: Results are supposed to be reviewed by GDIT engineer.
Test Performed By: | Henry Fermin |  |  | Reviewed By:
Date: 04/29/2021 |  |  |  | Date:
Note on A9: Christopher Tomlinson: P-152, P-154, P-209, P-306, P-307, P-401, P-403, P-501

## HWD Form - LFC4S
ASTM D4694 - Heavy Weight Deflectometer (HWD)
Project: TO5 CC9 |  |  | Plate Radius (in): 5.91
Date: 04/29/2021 |  |  | Number of Sensors: 8
Technician: Henry Fermin |  |  | Radial Offset of Sensors (in): 0, -12, 12, 24, 36, 48, 60, 72
Layer Material: P-401 |  |  | Ground Temperature (°F): 63-66
Test Item: LFC4S |  |  | Ambient Temperature (°F): 70
Test Results
Location | Drop | Load, lbf | D0, mils | D1, mils | D2, mils | D3, mils | D4, mils | D5, mils | D6, mils | D7, mils
|  |  | 0 | -12 | 12 | 24 | 36 | 48 | 60 | 72
LFC4S (Sta. 1+95; Offset +5') | 1 | 34179 | 51.32 | 37.81 | 38.49 | 24.38 | 15.23 | 10.25 | 7.32 | 5.77
| 2 | 12393 | 13.93 | 9.94 | 10.07 | 6.24 | 4.01 | 2.92 | 2.28 | 1.93
| 3 | 12365 | 13.09 | 9.42 | 9.54 | 6.01 | 3.93 | 2.9 | 2.29 | 1.92
| 4 | 12404 | 12.83 | 9.26 | 9.39 | 5.97 | 3.92 | 2.89 | 2.26 | 1.92
| 5 | 12361 | 12.66 | 9.18 | 9.28 | 5.94 | 3.9 | 2.88 | 2.27 | 1.92
| 6 | 23715 | 26.68 | 19.54 | 19.97 | 12.75 | 8.27 | 6.02 | 4.64 | 3.85
| 7 | 23807 | 26.14 | 19.15 | 19.6 | 12.58 | 8.31 | 6.02 | 4.64 | 3.85
| 8 | 23761 | 25.88 | 19.01 | 19.49 | 12.53 | 8.31 | 6.03 | 4.65 | 3.86
| 9 | 23728 | 25.76 | 18.92 | 19.39 | 12.52 | 8.31 | 6.04 | 4.67 | 3.87
| 10 | 35156 | 38.82 | 28.59 | 29.36 | 19.17 | 12.68 | 9.13 | 6.97 | 5.73
| 11 | 35043 | 38.33 | 28.17 | 29.11 | 19.06 | 12.64 | 9.16 | 7.02 | 5.76
| 12 | 35082 | 38.06 | 28.06 | 28.96 | 18.99 | 12.63 | 9.17 | 7.02 | 5.77
| 13 | 35153 | 37.91 | 27.96 | 28.91 | 18.96 | 12.66 | 9.18 | 7.03 | 5.78
LFC4S (Sta. 1+95; Offset +15') | 1 | 34404 | 52.44 | 37.77 | 39.76 | 25.43 | 15.99 | 10.89 | 7.88 | 6.27
| 2 | 12183 | 16.66 | 11.82 | 12.33 | 7.75 | 4.9 | 3.42 | 2.55 | 2.08
| 3 | 12197 | 16.19 | 11.58 | 11.97 | 7.56 | 4.78 | 3.37 | 2.53 | 2.06
| 4 | 12227 | 16.13 | 11.54 | 11.95 | 7.53 | 4.75 | 3.36 | 2.52 | 2.06
| 5 | 12200 | 16 | 11.47 | 11.88 | 7.52 | 4.74 | 3.34 | 2.52 | 2.06
| 6 | 23307 | 33.2 | 24.02 | 25.26 | 16.16 | 10.2 | 7.06 | 5.21 | 4.16
| 7 | 23398 | 33.25 | 24.13 | 25.39 | 16.27 | 10.3 | 7.11 | 5.27 | 4.22
| 8 | 23387 | 33.11 | 24.09 | 25.28 | 16.23 | 10.26 | 7.09 | 5.26 | 4.19
| 9 | 23440 | 32.99 | 24.02 | 25.2 | 16.18 | 10.24 | 7.08 | 5.27 | 4.2
| 10 | 34367 | 49.9 | 36.34 | 38.37 | 24.9 | 15.83 | 10.88 | 7.9 | 6.29
| 11 | 34364 | 49.97 | 36.54 | 38.47 | 25.01 | 15.96 | 11.02 | 8 | 6.36
| 12 | 34420 | 49.78 | 36.41 | 38.52 | 25.1 | 16.03 | 11.07 | 8.05 | 6.38
| 13 | 34491 | 49.6 | 36.41 | 38.34 | 25 | 15.96 | 11.06 | 8.02 | 6.37
LFC4S (Sta. 1+95; Offset +25') | 1 | 34277 | 49.86 | 37.32 | 38.36 | 24.48 | 15.25 | 10.13 | 7.09 | 5.45
| 2 | 12284 | 13.62 | 9.88 | 10.13 | 6.29 | 4.04 | 2.88 | 2.21 | 1.82
| 3 | 12248 | 12.88 | 9.39 | 9.61 | 6.07 | 3.96 | 2.86 | 2.19 | 1.82
| 4 | 12215 | 12.63 | 9.25 | 9.45 | 6.02 | 3.95 | 2.85 | 2.19 | 1.81
| 5 | 12230 | 12.51 | 9.19 | 9.41 | 6 | 3.93 | 2.85 | 2.19 | 1.81
| 6 | 23897 | 26.32 | 19.52 | 20.15 | 12.89 | 8.32 | 5.95 | 4.47 | 3.64
| 7 | 23678 | 25.76 | 19.1 | 19.72 | 12.69 | 8.36 | 5.98 | 4.5 | 3.67
| 8 | 23838 | 25.52 | 18.92 | 19.6 | 12.66 | 8.35 | 5.98 | 4.51 | 3.68
| 9 | 23651 | 25.41 | 18.9 | 19.54 | 12.66 | 8.31 | 5.99 | 4.52 | 3.68
| 10 | 35062 | 38.39 | 28.58 | 29.64 | 19.37 | 12.77 | 9.04 | 6.77 | 5.46
| 11 | 35230 | 37.95 | 28.18 | 29.41 | 19.25 | 12.71 | 9.07 | 6.79 | 5.48
| 12 | 34998 | 37.59 | 27.89 | 29.23 | 19.19 | 12.7 | 9.08 | 6.8 | 5.49
| 13 | 35122 | 37.54 | 27.87 | 29.3 | 19.25 | 12.76 | 9.13 | 6.84 | 5.51
Comments: Results are supposed to be reviewed by GDIT engineer.
Test Performed By: | Henry Fermin |  |  | Reviewed By:
Date: 04/29/2021 |  |  |  | Date:
Test Results
Location | Drop | Load, lbf | D0, mils | D1, mils | D2, mils | D3, mils | D4, mils | D5, mils | D6, mils | D7, mils
|  |  | 0 | -12 | 12 | 24 | 36 | 48 | 60 | 72
LFC4S (Sta. 2+10; Offset +5') | 1 | 34186 | 50.66 | 36.79 | 37.74 | 23.62 | 14.74 | 9.88 | 7.08 | 5.56
| 2 | 12305 | 13.78 | 9.75 | 10 | 6.15 | 3.98 | 2.9 | 2.25 | 1.9
| 3 | 12435 | 13.04 | 9.25 | 9.5 | 5.94 | 3.88 | 2.85 | 2.24 | 1.87
| 4 | 12392 | 12.75 | 9.1 | 9.34 | 5.88 | 3.86 | 2.84 | 2.22 | 1.86
| 5 | 12390 | 12.65 | 9.07 | 9.29 | 5.88 | 3.88 | 2.85 | 2.23 | 1.85
| 6 | 23718 | 26.61 | 19.19 | 19.88 | 12.62 | 8.21 | 5.96 | 4.57 | 3.77
| 7 | 23781 | 26.1 | 18.9 | 19.59 | 12.48 | 8.27 | 5.98 | 4.59 | 3.77
| 8 | 23876 | 25.86 | 18.78 | 19.44 | 12.48 | 8.26 | 5.99 | 4.61 | 3.78
| 9 | 23741 | 25.68 | 18.7 | 19.34 | 12.45 | 8.26 | 5.97 | 4.6 | 3.79
| 10 | 35239 | 38.86 | 28.29 | 29.35 | 19.04 | 12.63 | 9.05 | 6.88 | 5.62
| 11 | 35209 | 38.42 | 27.9 | 29.17 | 18.97 | 12.6 | 9.1 | 6.93 | 5.65
| 12 | 35069 | 38.21 | 27.84 | 29.11 | 18.98 | 12.65 | 9.13 | 6.96 | 5.67
| 13 | 34991 | 37.86 | 27.62 | 28.87 | 18.85 | 12.58 | 9.1 | 6.94 | 5.65
LFC4S (Sta. 2+10; Offset +15') | 1 | 32906 | 76.45 | 50.58 | 52.46 | 31.57 | 18.55 | 11.1 | 7.36 | 5.63
| 2 | 12011 | 19.76 | 12.85 | 13.31 | 7.89 | 4.76 | 3.22 | 2.4 | 1.99
| 3 | 12057 | 18.02 | 11.89 | 12.31 | 7.44 | 4.61 | 3.19 | 2.41 | 2
| 4 | 12088 | 17.51 | 11.61 | 12.01 | 7.34 | 4.59 | 3.2 | 2.41 | 2
| 5 | 12124 | 17.28 | 11.5 | 11.91 | 7.35 | 4.61 | 3.21 | 2.42 | 2.01
| 6 | 23182 | 36.67 | 24.77 | 25.81 | 15.95 | 10 | 6.74 | 4.94 | 4.02
| 7 | 23328 | 35.73 | 24.3 | 25.28 | 15.79 | 10.04 | 6.81 | 5.02 | 4.07
| 8 | 23390 | 35.12 | 24 | 25.06 | 15.71 | 10.04 | 6.85 | 5.05 | 4.09
| 9 | 23374 | 34.63 | 23.77 | 24.74 | 15.58 | 10 | 6.83 | 5.06 | 4.09
| 10 | 34404 | 52.17 | 36 | 37.69 | 24.08 | 15.45 | 10.38 | 7.58 | 6.09
| 11 | 34372 | 51.59 | 35.78 | 37.44 | 24.03 | 15.51 | 10.47 | 7.65 | 6.14
| 12 | 34434 | 51.1 | 35.56 | 37.31 | 24.05 | 15.55 | 10.55 | 7.71 | 6.19
| 13 | 34199 | 50.73 | 35.44 | 37.06 | 23.93 | 15.47 | 10.56 | 7.73 | 6.21
LFC4S (Sta. 2+10; Offset +25') | 1 | 34096 | 51.31 | 36.61 | 38.76 | 24.1 | 15.13 | 9.94 | 7 | 5.39
| 2 | 12371 | 13.97 | 9.63 | 10.13 | 6.15 | 4 | 2.87 | 2.23 | 1.84
| 3 | 12316 | 13.17 | 9.13 | 9.62 | 5.91 | 3.92 | 2.83 | 2.21 | 1.83
| 4 | 12275 | 12.89 | 9 | 9.42 | 5.87 | 3.9 | 2.82 | 2.21 | 1.83
| 5 | 12296 | 12.77 | 8.96 | 9.38 | 5.85 | 3.89 | 2.82 | 2.2 | 1.82
| 6 | 23706 | 26.92 | 19.1 | 20.18 | 12.65 | 8.3 | 5.92 | 4.52 | 3.68
| 7 | 23712 | 26.32 | 18.7 | 19.77 | 12.46 | 8.24 | 5.9 | 4.53 | 3.69
| 8 | 23738 | 26.04 | 18.54 | 19.62 | 12.4 | 8.25 | 5.89 | 4.51 | 3.68
| 9 | 23852 | 25.92 | 18.5 | 19.57 | 12.41 | 8.28 | 5.92 | 4.53 | 3.69
| 10 | 35064 | 39.17 | 27.95 | 29.67 | 18.99 | 12.65 | 8.95 | 6.76 | 5.49
| 11 | 35103 | 38.78 | 27.57 | 29.54 | 18.97 | 12.68 | 9.02 | 6.83 | 5.54
| 12 | 35097 | 38.56 | 27.5 | 29.47 | 18.96 | 12.74 | 9.04 | 6.85 | 5.56
| 13 | 35048 | 38.32 | 27.37 | 29.36 | 18.95 | 12.74 | 9.05 | 6.86 | 5.56
Comments: Results are supposed to be reviewed by GDIT engineer.
Test Performed By: | Henry Fermin |  |  | Reviewed By:
Date: 04/29/2021 |  |  |  | Date:
Note on A9: Christopher Tomlinson: P-152, P-154, P-209, P-306, P-307, P-401, P-403, P-501

## CC9 HWD 4-29-2021
IKUAB | FWD | FILE | : | CC9 | HWD | 2021-04-29 | SECTION | 1-4.fwd
HSite | : | CC9
HOperator | : | FERMIN
HRoad | :
IDate | Created | : | 2021-04-29
IVersion | : | 2.2.21
ILoad | Mode | : | 1 | (18 | + | 18 | buffers)
IPlate | Radius | : | 5.91 | (in)
IExtra | Field | Set | : | FAA
IDrop | Sequence | : | 3123
INo | of | drops | : | 1444
IRecord | Drop? | : | HHHH
IDrop | Height | : | 1 | 2 | 3 | 4
IImpact | Load | : | 12000 | 24000 | 36000 | 50000 | lbf
ISensor | Number | : | 0 | 1 | 2 | 3 | 4 | 5 | 6 | 7
ISensor | Distance | : | 0 | 12 | 12 | 24 | 36 | 48 | 60 | 72 | (in)
ISensor | Position | : | CENTER | FRONT | BEHIND | BEHIND | BEHIND | BEHIND | BEHIND | BEHIND
IReference | Offset | : | 0 | ft
ITestpoint | spacing: | 0 | ft
JDistance |  | Imp | Load | D0 | D1 | D2 | D3 | D4 | D5 | D6 | D7 | Air | Pave | Station | Time
J | ft | Num | lbf | mils | mils | mils | mils | mils | mils | mils | mils | °F | °F
J-------- | --- | ----- | ------ | ------ | ------ | ------ | ------ | ------ | ------ | ------ | ---- | ---- | ------- | --------
D | -27720 | 1 | 34685 | 20.33 | 16.95 | 16.76 | 13.62 | 10.69 | 8.56 | 6.63 | 5.2 | 65 | 63 | 1 | 9:11
D | -27720 | 2 | 12429 | 5.99 | 4.95 | 4.91 | 4 | 3.21 | 2.59 | 2.06 | 1.68 | 65 | 63 | 1 | 9:11
D | -27720 | 3 | 12537 | 6.03 | 4.98 | 4.98 | 4.04 | 3.25 | 2.61 | 2.08 | 1.73 | 65 | 63 | 1 | 9:12
D | -27720 | 4 | 12547 | 6.02 | 4.99 | 4.97 | 4.05 | 3.24 | 2.62 | 2.1 | 1.73 | 65 | 63 | 1 | 9:12
D | -27720 | 5 | 12559 | 6 | 4.97 | 4.96 | 4.03 | 3.22 | 2.61 | 2.09 | 1.71 | 65 | 63 | 1 | 9:12
D | -27720 | 6 | 23798 | 12.42 | 10.34 | 10.24 | 8.25 | 6.53 | 5.3 | 4.18 | 3.41 | 65 | 63 | 1 | 9:12
D | -27720 | 7 | 23849 | 12.39 | 10.3 | 10.25 | 8.22 | 6.51 | 5.29 | 4.18 | 3.39 | 65 | 63 | 1 | 9:12
D | -27720 | 8 | 23958 | 12.38 | 10.3 | 10.22 | 8.2 | 6.51 | 5.28 | 4.17 | 3.4 | 65 | 63 | 1 | 9:12
D | -27720 | 9 | 24072 | 12.35 | 10.3 | 10.25 | 8.21 | 6.52 | 5.28 | 4.18 | 3.41 | 65 | 63 | 1 | 9:12
D | -27720 | 10 | 35740 | 18.89 | 15.61 | 15.53 | 12.53 | 9.86 | 8.01 | 6.34 | 5.08 | 65 | 63 | 1 | 9:13
D | -27720 | 11 | 35696 | 18.82 | 15.57 | 15.49 | 12.49 | 9.82 | 7.98 | 6.31 | 5.09 | 65 | 63 | 1 | 9:13
D | -27720 | 12 | 35973 | 18.85 | 15.61 | 15.57 | 12.52 | 9.85 | 8 | 6.34 | 5.09 | 65 | 63 | 1 | 9:13
D | -27720 | 13 | 35578 | 18.89 | 15.61 | 15.59 | 12.54 | 9.86 | 8.04 | 6.35 | 5.08 | 65 | 63 | 1 | 9:13
C | Comment | at | -27720 | ft | Time: | 9:14 | :STA: | 2+10 | -25N
D | -27871 | 1 | 35347 | 22.64 | 18.68 | 18.67 | 14.84 | 11.52 | 8.85 | 6.68 | 5.23 | 65 | 63 | 2 | 9:15
D | -27871 | 2 | 12462 | 6.56 | 5.35 | 5.36 | 4.31 | 3.44 | 2.72 | 2.15 | 1.76 | 65 | 63 | 2 | 9:15
D | -27871 | 3 | 12479 | 6.46 | 5.27 | 5.29 | 4.25 | 3.4 | 2.68 | 2.14 | 1.76 | 65 | 63 | 2 | 9:15
D | -27871 | 4 | 12590 | 6.45 | 5.27 | 5.31 | 4.24 | 3.4 | 2.69 | 2.14 | 1.76 | 65 | 63 | 2 | 9:15
D | -27871 | 5 | 12629 | 6.49 | 5.3 | 5.33 | 4.27 | 3.42 | 2.72 | 2.17 | 1.78 | 65 | 63 | 2 | 9:15
D | -27871 | 6 | 23933 | 13.55 | 11.06 | 11.16 | 8.77 | 6.89 | 5.45 | 4.28 | 3.47 | 65 | 63 | 2 | 9:16
D | -27871 | 7 | 23899 | 13.48 | 10.99 | 11.12 | 8.74 | 6.86 | 5.45 | 4.3 | 3.48 | 65 | 63 | 2 | 9:16
D | -27871 | 8 | 23806 | 13.51 | 11.02 | 11.15 | 8.75 | 6.88 | 5.46 | 4.31 | 3.49 | 65 | 63 | 2 | 9:16
D | -27871 | 9 | 23975 | 13.52 | 11.03 | 11.13 | 8.74 | 6.86 | 5.46 | 4.31 | 3.49 | 65 | 63 | 2 | 9:16
D | -27871 | 10 | 35541 | 20.59 | 16.79 | 16.9 | 13.38 | 10.4 | 8.23 | 6.44 | 5.18 | 65 | 63 | 2 | 9:16
D | -27871 | 11 | 35767 | 20.58 | 16.75 | 16.94 | 13.33 | 10.36 | 8.2 | 6.42 | 5.16 | 65 | 63 | 2 | 9:16
D | -27871 | 12 | 35402 | 20.55 | 16.7 | 16.91 | 13.32 | 10.35 | 8.21 | 6.43 | 5.17 | 65 | 63 | 2 | 9:17
D | -27871 | 13 | 35649 | 20.63 | 16.75 | 16.97 | 13.38 | 10.4 | 8.25 | 6.45 | 5.18 | 65 | 63 | 2 | 9:17
C | Comment | at | -27871 | ft | Time: | 9:18 | :STA: | 1+95 | -25N
D | -28323 | 1 | 33734 | 53.63 | 39.16 | 40.76 | 25.97 | 16.32 | 10.85 | 7.7 | 5.96 | 65 | 63 | 3 | 9:19
D | -28323 | 2 | 12208 | 14.73 | 10.47 | 10.84 | 6.77 | 4.38 | 3.13 | 2.41 | 2 | 65 | 63 | 3 | 9:19
D | -28323 | 3 | 12279 | 14.06 | 10.04 | 10.41 | 6.59 | 4.35 | 3.13 | 2.42 | 2 | 65 | 63 | 3 | 9:19
D | -28323 | 4 | 12214 | 13.79 | 9.91 | 10.25 | 6.54 | 4.33 | 3.12 | 2.42 | 2 | 65 | 63 | 3 | 9:19
D | -28323 | 5 | 12307 | 13.77 | 9.93 | 10.29 | 6.59 | 4.37 | 3.18 | 2.46 | 2.03 | 65 | 63 | 3 | 9:19
D | -28323 | 6 | 23191 | 28.14 | 20.46 | 21.4 | 13.73 | 9.03 | 6.44 | 4.89 | 4.01 | 65 | 63 | 3 | 9:19
D | -28323 | 7 | 23288 | 27.63 | 20.12 | 21.06 | 13.56 | 8.94 | 6.45 | 4.93 | 4.02 | 65 | 63 | 3 | 9:20
D | -28323 | 8 | 23361 | 27.48 | 20.04 | 20.97 | 13.58 | 8.98 | 6.49 | 4.93 | 4.04 | 65 | 63 | 3 | 9:20
D | -28323 | 9 | 23228 | 27.3 | 19.95 | 20.88 | 13.54 | 8.99 | 6.48 | 4.94 | 4.04 | 65 | 63 | 3 | 9:20
D | -28323 | 10 | 34596 | 41.43 | 30.3 | 31.85 | 20.87 | 13.85 | 9.88 | 7.49 | 6.05 | 65 | 63 | 3 | 9:20
D | -28323 | 11 | 34852 | 41.17 | 30.12 | 31.75 | 20.9 | 13.89 | 9.98 | 7.55 | 6.11 | 65 | 63 | 3 | 9:20
D | -28323 | 12 | 34382 | 40.57 | 29.71 | 31.47 | 20.75 | 13.82 | 9.94 | 7.52 | 6.07 | 65 | 63 | 3 | 9:20
D | -28323 | 13 | 34804 | 40.61 | 29.85 | 31.46 | 20.78 | 13.88 | 9.97 | 7.55 | 6.09 | 65 | 63 | 3 | 9:21
C | Comment | at | -28323 | ft | Time: | 9:22 | :STA: | 1+50 | -25N
D | -28472 | 1 | 33700 | 54.19 | 39.79 | 41.86 | 26.48 | 16.59 | 10.78 | 7.68 | 5.99 | 65 | 63 | 4 | 9:23
D | -28472 | 2 | 12217 | 14.82 | 10.58 | 11 | 6.86 | 4.43 | 3.14 | 2.43 | 2.01 | 65 | 63 | 4 | 9:23
D | -28472 | 3 | 12294 | 14.17 | 10.21 | 10.61 | 6.71 | 4.39 | 3.16 | 2.46 | 2.04 | 65 | 63 | 4 | 9:23
D | -28472 | 4 | 12261 | 13.94 | 10.08 | 10.48 | 6.68 | 4.39 | 3.17 | 2.47 | 2.06 | 65 | 63 | 4 | 9:23
D | -28472 | 5 | 12275 | 13.81 | 10.01 | 10.44 | 6.64 | 4.38 | 3.15 | 2.46 | 2.03 | 65 | 63 | 4 | 9:24
D | -28472 | 6 | 23242 | 28.38 | 20.78 | 21.78 | 13.93 | 9.11 | 6.43 | 4.92 | 4.04 | 65 | 63 | 4 | 9:24
D | -28472 | 7 | 23123 | 27.79 | 20.39 | 21.38 | 13.71 | 9.07 | 6.41 | 4.95 | 4.06 | 65 | 63 | 4 | 9:24
D | -28472 | 8 | 23264 | 27.54 | 20.25 | 21.25 | 13.68 | 9.1 | 6.41 | 4.96 | 4.05 | 65 | 63 | 4 | 9:24
D | -28472 | 9 | 23097 | 27.36 | 20.18 | 21.12 | 13.61 | 9.03 | 6.42 | 4.95 | 4.06 | 65 | 63 | 4 | 9:24
D | -28472 | 10 | 34574 | 41.71 | 30.76 | 32.33 | 21.05 | 13.99 | 9.79 | 7.46 | 6.08 | 65 | 63 | 4 | 9:24
D | -28472 | 11 | 34514 | 41.37 | 30.49 | 32.16 | 21.04 | 13.93 | 9.83 | 7.5 | 6.11 | 65 | 63 | 4 | 9:24
D | -28472 | 12 | 34719 | 41.02 | 30.25 | 31.99 | 20.97 | 14 | 9.84 | 7.5 | 6.1 | 65 | 63 | 4 | 9:25
D | -28472 | 13 | 34288 | 40.86 | 30.22 | 32 | 21 | 14.01 | 9.88 | 7.54 | 6.12 | 65 | 63 | 4 | 9:25
C | Comment | at | -28472 | ft | Time: | 9:27 | :STA: | 1+35 | -25N
D | -28929 | 1 | 35833 | 18.89 | 15.6 | 15.91 | 12.75 | 9.98 | 8.08 | 6.38 | 5.19 | 65 | 63 | 5 | 9:28
D | -28929 | 2 | 12481 | 5.99 | 4.86 | 4.98 | 3.99 | 3.18 | 2.58 | 2.08 | 1.74 | 65 | 63 | 5 | 9:28
D | -28929 | 3 | 12602 | 5.93 | 4.8 | 4.93 | 3.95 | 3.15 | 2.56 | 2.08 | 1.72 | 65 | 63 | 5 | 9:28
D | -28929 | 4 | 12710 | 5.91 | 4.85 | 4.94 | 3.97 | 3.16 | 2.58 | 2.1 | 1.75 | 65 | 63 | 5 | 9:28
D | -28929 | 5 | 12687 | 5.91 | 4.81 | 4.91 | 3.95 | 3.14 | 2.56 | 2.09 | 1.74 | 65 | 63 | 5 | 9:28
D | -28929 | 6 | 24251 | 11.73 | 9.7 | 9.93 | 7.93 | 6.32 | 5.15 | 4.16 | 3.46 | 65 | 63 | 5 | 9:29
D | -28929 | 7 | 24555 | 11.72 | 9.68 | 9.92 | 7.91 | 6.29 | 5.15 | 4.18 | 3.46 | 65 | 63 | 5 | 9:29
D | -28929 | 8 | 24314 | 11.68 | 9.63 | 9.9 | 7.9 | 6.3 | 5.15 | 4.15 | 3.45 | 65 | 63 | 5 | 9:29
D | -28929 | 9 | 24386 | 11.72 | 9.67 | 9.91 | 7.91 | 6.3 | 5.16 | 4.19 | 3.48 | 65 | 63 | 5 | 9:29
D | -28929 | 10 | 36256 | 17.44 | 14.35 | 14.72 | 11.85 | 9.37 | 7.68 | 6.2 | 5.11 | 65 | 63 | 5 | 9:29
D | -28929 | 11 | 36295 | 17.25 | 14.17 | 14.56 | 11.75 | 9.34 | 7.65 | 6.18 | 5.1 | 65 | 63 | 5 | 9:29
D | -28929 | 12 | 36261 | 17.23 | 14.15 | 14.59 | 11.77 | 9.34 | 7.68 | 6.2 | 5.13 | 65 | 63 | 5 | 9:30
D | -28929 | 13 | 36258 | 17.18 | 14.12 | 14.57 | 11.75 | 9.33 | 7.67 | 6.21 | 5.13 | 65 | 63 | 5 | 9:30
C | Comment | at | -28929 | ft | Time: | 9:30 | :STA: | 0+90 | -25N
D | -29080 | 1 | 35712 | 19.69 | 16.13 | 16.48 | 13.16 | 10.29 | 8.26 | 6.52 | 5.28 | 65 | 63 | 6 | 9:31
D | -29080 | 2 | 12638 | 6.21 | 5.01 | 5.15 | 4.08 | 3.25 | 2.62 | 2.1 | 1.74 | 65 | 63 | 6 | 9:32
D | -29080 | 3 | 12526 | 6.16 | 4.97 | 5.08 | 4.06 | 3.24 | 2.63 | 2.1 | 1.76 | 65 | 63 | 6 | 9:32
D | -29080 | 4 | 12747 | 6.16 | 4.99 | 5.1 | 4.09 | 3.26 | 2.64 | 2.13 | 1.77 | 65 | 63 | 6 | 9:32
D | -29080 | 5 | 12648 | 6.1 | 4.96 | 5.07 | 4.05 | 3.23 | 2.61 | 2.11 | 1.75 | 65 | 63 | 6 | 9:32
D | -29080 | 6 | 24213 | 12.23 | 9.99 | 10.24 | 8.15 | 6.49 | 5.26 | 4.21 | 3.49 | 65 | 63 | 6 | 9:32
D | -29080 | 7 | 24245 | 12.21 | 9.96 | 10.22 | 8.14 | 6.5 | 5.28 | 4.25 | 3.51 | 65 | 63 | 6 | 9:32
D | -29080 | 8 | 24221 | 12.15 | 9.94 | 10.19 | 8.13 | 6.48 | 5.27 | 4.23 | 3.51 | 65 | 63 | 6 | 9:32
D | -29080 | 9 | 24360 | 12.17 | 9.94 | 10.18 | 8.15 | 6.48 | 5.29 | 4.25 | 3.51 | 65 | 63 | 6 | 9:33
D | -29080 | 10 | 36158 | 18.19 | 14.83 | 15.24 | 12.23 | 9.65 | 7.87 | 6.32 | 5.19 | 65 | 63 | 6 | 9:33
D | -29080 | 11 | 36258 | 18.02 | 14.68 | 15.11 | 12.13 | 9.58 | 7.84 | 6.3 | 5.18 | 65 | 63 | 6 | 9:33
D | -29080 | 12 | 36555 | 17.97 | 14.64 | 15.08 | 12.11 | 9.57 | 7.84 | 6.33 | 5.19 | 65 | 63 | 6 | 9:33
D | -29080 | 13 | 35424 | 17.94 | 14.63 | 15.09 | 12.09 | 9.59 | 7.85 | 6.32 | 5.2 | 65 | 63 | 6 | 9:33
C | Comment | at | -29080 | ft | Time: | 9:34 | :STA: | 0+75 | -25N
D | -29532 | 1 | 35725 | 21.28 | 17.46 | 17.79 | 13.96 | 10.83 | 8.53 | 6.69 | 5.39 | 65 | 64 | 7 | 9:35
D | -29532 | 2 | 12526 | 6.69 | 5.43 | 5.53 | 4.33 | 3.42 | 2.72 | 2.18 | 1.8 | 65 | 64 | 7 | 9:35
D | -29532 | 3 | 12622 | 6.59 | 5.35 | 5.47 | 4.29 | 3.4 | 2.72 | 2.16 | 1.8 | 65 | 64 | 7 | 9:35
D | -29532 | 4 | 12512 | 6.53 | 5.3 | 5.43 | 4.25 | 3.39 | 2.7 | 2.16 | 1.78 | 65 | 64 | 7 | 9:36
D | -29532 | 5 | 12490 | 6.56 | 5.31 | 5.45 | 4.29 | 3.38 | 2.71 | 2.17 | 1.8 | 65 | 64 | 7 | 9:36
D | -29532 | 6 | 24099 | 13.12 | 10.72 | 10.97 | 8.6 | 6.76 | 5.43 | 4.33 | 3.56 | 65 | 64 | 7 | 9:36
D | -29532 | 7 | 24303 | 13.05 | 10.67 | 10.96 | 8.58 | 6.77 | 5.45 | 4.32 | 3.59 | 65 | 64 | 7 | 9:36
D | -29532 | 8 | 24234 | 13.01 | 10.65 | 10.92 | 8.54 | 6.76 | 5.43 | 4.35 | 3.59 | 65 | 64 | 7 | 9:36
D | -29532 | 9 | 24160 | 13.01 | 10.66 | 10.95 | 8.56 | 6.76 | 5.44 | 4.34 | 3.6 | 65 | 64 | 7 | 9:36
D | -29532 | 10 | 36160 | 19.52 | 15.99 | 16.39 | 12.93 | 10.1 | 8.13 | 6.48 | 5.31 | 65 | 64 | 7 | 9:36
D | -29532 | 11 | 36375 | 19.37 | 15.83 | 16.27 | 12.82 | 10.03 | 8.13 | 6.48 | 5.31 | 65 | 64 | 7 | 9:37
D | -29532 | 12 | 36151 | 19.25 | 15.75 | 16.19 | 12.75 | 9.98 | 8.08 | 6.46 | 5.32 | 65 | 64 | 7 | 9:37
D | -29532 | 13 | 36049 | 19.17 | 15.7 | 16.14 | 12.72 | 9.98 | 8.09 | 6.47 | 5.31 | 65 | 64 | 7 | 9:37
C | Comment | at | -29532 | ft | Time: | 9:38 | :STA: | 0+30 | -25N
D | -29683 | 1 | 35783 | 20.1 | 16.46 | 16.97 | 13.46 | 10.53 | 8.33 | 6.62 | 5.3 | 65 | 63 | 8 | 9:39
D | -29683 | 2 | 12697 | 6.4 | 5.15 | 5.31 | 4.19 | 3.34 | 2.65 | 2.16 | 1.78 | 65 | 63 | 8 | 9:39
D | -29683 | 3 | 12590 | 6.26 | 5.08 | 5.25 | 4.14 | 3.32 | 2.64 | 2.16 | 1.77 | 65 | 63 | 8 | 9:39
D | -29683 | 4 | 12573 | 6.27 | 5.07 | 5.19 | 4.14 | 3.31 | 2.65 | 2.16 | 1.76 | 65 | 63 | 8 | 9:39
D | -29683 | 5 | 12535 | 6.26 | 5.07 | 5.19 | 4.15 | 3.31 | 2.65 | 2.15 | 1.76 | 65 | 63 | 8 | 9:39
D | -29683 | 6 | 24103 | 12.53 | 10.19 | 10.55 | 8.34 | 6.61 | 5.3 | 4.29 | 3.5 | 65 | 63 | 8 | 9:40
D | -29683 | 7 | 24166 | 12.41 | 10.12 | 10.5 | 8.28 | 6.56 | 5.29 | 4.29 | 3.51 | 65 | 63 | 8 | 9:40
D | -29683 | 8 | 24335 | 12.38 | 10.06 | 10.48 | 8.25 | 6.56 | 5.29 | 4.31 | 3.52 | 65 | 63 | 8 | 9:40
D | -29683 | 9 | 24199 | 12.4 | 10.07 | 10.48 | 8.25 | 6.55 | 5.28 | 4.29 | 3.51 | 65 | 63 | 8 | 9:40
D | -29683 | 10 | 36232 | 18.56 | 15.17 | 15.65 | 12.49 | 9.82 | 7.94 | 6.39 | 5.23 | 65 | 63 | 8 | 9:40
D | -29683 | 11 | 36195 | 18.42 | 14.99 | 15.55 | 12.38 | 9.74 | 7.9 | 6.35 | 5.21 | 65 | 63 | 8 | 9:40
D | -29683 | 12 | 36255 | 18.33 | 14.92 | 15.5 | 12.35 | 9.74 | 7.9 | 6.37 | 5.2 | 65 | 63 | 8 | 9:41
D | -29683 | 13 | 36045 | 18.24 | 14.83 | 15.38 | 12.29 | 9.68 | 7.87 | 6.33 | 5.18 | 65 | 63 | 8 | 9:41
C | Comment | at | -29683 | ft | Time: | 9:42 | :STA: | 0+15 | -25N
D | -35070 | 1 | 33580 | 59.16 | 43.76 | 46.16 | 29.66 | 18.16 | 11.82 | 8.11 | 6.23 | 65 | 64 | 9 | 9:44
D | -35070 | 2 | 12080 | 15.43 | 11.34 | 11.74 | 7.44 | 4.59 | 3.17 | 2.31 | 1.89 | 65 | 64 | 9 | 9:44
D | -35070 | 3 | 12252 | 14.5 | 10.75 | 11.16 | 7.18 | 4.52 | 3.16 | 2.34 | 1.91 | 65 | 64 | 9 | 9:44
D | -35070 | 4 | 12192 | 14.14 | 10.55 | 10.94 | 7.09 | 4.48 | 3.15 | 2.33 | 1.9 | 65 | 64 | 9 | 9:44
D | -35070 | 5 | 12259 | 13.89 | 10.41 | 10.79 | 7.02 | 4.45 | 3.13 | 2.31 | 1.89 | 65 | 64 | 9 | 9:44
D | -35070 | 6 | 23697 | 29.87 | 22.55 | 23.76 | 15.56 | 9.87 | 6.87 | 5 | 4.05 | 65 | 64 | 9 | 9:45
D | -35070 | 7 | 23643 | 29.45 | 22.33 | 23.52 | 15.54 | 9.96 | 6.92 | 5.06 | 4.09 | 65 | 64 | 9 | 9:45
D | -35070 | 8 | 23592 | 29.11 | 22.15 | 23.33 | 15.44 | 9.89 | 6.9 | 5.04 | 4.07 | 65 | 64 | 9 | 9:45
D | -35070 | 9 | 23778 | 28.99 | 22.09 | 23.27 | 15.48 | 9.94 | 6.91 | 5.05 | 4.1 | 65 | 64 | 9 | 9:45
D | -35070 | 10 | 34642 | 43.65 | 33.31 | 35.28 | 23.69 | 15.32 | 10.65 | 7.77 | 6.22 | 65 | 64 | 9 | 9:45
D | -35070 | 11 | 34751 | 43.66 | 33.34 | 35.55 | 23.98 | 15.55 | 10.81 | 7.87 | 6.31 | 65 | 64 | 9 | 9:45
D | -35070 | 12 | 34714 | 43.23 | 33.16 | 35.37 | 23.89 | 15.55 | 10.81 | 7.87 | 6.32 | 65 | 64 | 9 | 9:46
D | -35070 | 13 | 34869 | 43.16 | 33.19 | 35.36 | 23.96 | 15.58 | 10.86 | 7.9 | 6.34 | 65 | 64 | 9 | 9:46
C | Comment | at | -35221 | ft | Time: | 9:50 | :STA: | 2+10 | -15N
D | -35221 | 1 | 33666 | 64.16 | 46.53 | 49.15 | 30.91 | 18.77 | 11.67 | 8 | 6.06 | 65 | 64 | 10 | 9:48
D | -35221 | 2 | 12082 | 16.66 | 11.92 | 12.56 | 7.76 | 4.78 | 3.26 | 2.41 | 1.94 | 65 | 64 | 10 | 9:48
D | -35221 | 3 | 12142 | 15.54 | 11.27 | 11.8 | 7.44 | 4.67 | 3.23 | 2.39 | 1.92 | 65 | 64 | 10 | 9:48
D | -35221 | 4 | 12198 | 15.21 | 11.12 | 11.63 | 7.41 | 4.7 | 3.25 | 2.42 | 1.96 | 65 | 64 | 10 | 9:48
D | -35221 | 5 | 12250 | 14.93 | 10.96 | 11.5 | 7.33 | 4.66 | 3.22 | 2.39 | 1.94 | 65 | 64 | 10 | 9:48
D | -35221 | 6 | 23443 | 32 | 23.73 | 25.13 | 16.21 | 10.32 | 6.98 | 5.12 | 4.07 | 65 | 64 | 10 | 9:48
D | -35221 | 7 | 23397 | 31.65 | 23.58 | 24.97 | 16.24 | 10.45 | 7.1 | 5.21 | 4.13 | 65 | 64 | 10 | 9:48
D | -35221 | 8 | 23504 | 31.3 | 23.46 | 24.78 | 16.17 | 10.4 | 7.09 | 5.23 | 4.12 | 65 | 64 | 10 | 9:48
D | -35221 | 9 | 23581 | 31.03 | 23.31 | 24.63 | 16.09 | 10.37 | 7.06 | 5.22 | 4.12 | 65 | 64 | 10 | 9:49
D | -35221 | 10 | 34865 | 47.24 | 35.53 | 37.68 | 24.96 | 16.08 | 10.88 | 7.96 | 6.33 | 65 | 64 | 10 | 9:49
D | -35221 | 11 | 34481 | 46.92 | 35.36 | 37.72 | 25.07 | 16.21 | 10.99 | 8.04 | 6.35 | 65 | 64 | 10 | 9:49
D | -35221 | 12 | 34585 | 46.77 | 35.36 | 37.69 | 25.13 | 16.35 | 11.04 | 8.09 | 6.39 | 65 | 64 | 10 | 9:49
D | -35221 | 13 | 34649 | 46.56 | 35.3 | 37.56 | 25.11 | 16.3 | 11.07 | 8.1 | 6.4 | 65 | 64 | 10 | 9:49
C | Comment | at | -35221 | ft | Time: | 9:50 | :STA: | 1+95 | -15N
CComment: | Testing | in | this | file | was | continued | again | on | 2021-04-29 | at | 9:51 | AM
D | -35676 | 1 | 31885 | 101.34 | 68.6 | 71.84 | 42.65 | 24.36 | 14.09 | 8.95 | 6.67 | 65 | 64 | 1 | 9:52
D | -35676 | 2 | 11806 | 24.51 | 16.31 | 16.93 | 9.95 | 5.84 | 3.82 | 2.77 | 2.26 | 65 | 64 | 1 | 9:53
D | -35676 | 3 | 11888 | 21.88 | 14.74 | 15.27 | 9.18 | 5.58 | 3.73 | 2.73 | 2.24 | 65 | 64 | 1 | 9:53
D | -35676 | 4 | 11999 | 21.17 | 14.4 | 14.86 | 9.06 | 5.56 | 3.72 | 2.74 | 2.24 | 65 | 64 | 1 | 9:53
D | -35676 | 5 | 12037 | 20.79 | 14.2 | 14.7 | 8.99 | 5.52 | 3.71 | 2.73 | 2.25 | 65 | 64 | 1 | 9:53
D | -35676 | 6 | 22951 | 45.32 | 31.49 | 32.83 | 20.17 | 12.36 | 7.98 | 5.73 | 4.57 | 65 | 64 | 1 | 9:53
D | -35676 | 7 | 22931 | 44.23 | 30.98 | 32.24 | 20.04 | 12.47 | 8.12 | 5.85 | 4.65 | 65 | 64 | 1 | 9:53
D | -35676 | 8 | 22940 | 43.3 | 30.53 | 31.72 | 19.83 | 12.36 | 8.1 | 5.82 | 4.64 | 65 | 64 | 1 | 9:53
D | -35676 | 9 | 23082 | 42.83 | 30.4 | 31.51 | 19.79 | 12.38 | 8.12 | 5.84 | 4.66 | 65 | 64 | 1 | 9:54
D | -35676 | 10 | 33748 | 65.08 | 46.66 | 48.47 | 30.8 | 19.3 | 12.49 | 8.8 | 6.97 | 65 | 64 | 1 | 9:54
D | -35676 | 11 | 33924 | 64.84 | 46.76 | 48.66 | 31.1 | 19.6 | 12.69 | 8.93 | 7.04 | 65 | 64 | 1 | 9:54
D | -35676 | 12 | 33923 | 64.33 | 46.68 | 48.34 | 31.01 | 19.57 | 12.69 | 8.95 | 7.03 | 65 | 64 | 1 | 9:54
D | -35676 | 13 | 33714 | 64.07 | 46.52 | 48.21 | 30.98 | 19.7 | 12.73 | 8.97 | 7.06 | 65 | 64 | 1 | 9:54
C | Comment | at | -35676 | ft | Time: | 9:55 | ::STA: | 1+50 | -15N
D | -35829 | 1 | 31392 | 109.89 | 74.71 | 79.97 | 46.15 | 25.71 | 14.22 | 8.85 | 6.61 | 65 | 63 | 2 | 9:56
D | -35829 | 2 | 11762 | 26.21 | 17.43 | 18.54 | 10.55 | 6.05 | 3.88 | 2.8 | 2.3 | 65 | 63 | 2 | 9:56
D | -35829 | 3 | 11976 | 23.37 | 15.71 | 16.68 | 9.74 | 5.76 | 3.81 | 2.79 | 2.28 | 65 | 63 | 2 | 9:57
D | -35829 | 4 | 11886 | 22.55 | 15.28 | 16.2 | 9.58 | 5.7 | 3.81 | 2.8 | 2.29 | 65 | 63 | 2 | 9:57
D | -35829 | 5 | 12094 | 22.11 | 15.1 | 15.94 | 9.49 | 5.67 | 3.8 | 2.79 | 2.3 | 65 | 63 | 2 | 9:57
D | -35829 | 6 | 22931 | 48.1 | 33.49 | 35.56 | 21.3 | 12.72 | 8.15 | 5.84 | 4.67 | 65 | 63 | 2 | 9:57
D | -35829 | 7 | 22984 | 46.56 | 32.67 | 34.62 | 21.02 | 12.72 | 8.26 | 5.92 | 4.71 | 65 | 63 | 2 | 9:57
D | -35829 | 8 | 22939 | 45.78 | 32.33 | 34.2 | 20.91 | 12.79 | 8.3 | 5.94 | 4.76 | 65 | 63 | 2 | 9:57
D | -35829 | 9 | 23076 | 45.16 | 32.05 | 33.89 | 20.77 | 12.73 | 8.27 | 5.91 | 4.74 | 65 | 63 | 2 | 9:57
D | -35829 | 10 | 33754 | 68.38 | 49.04 | 51.87 | 32.22 | 19.76 | 12.73 | 8.94 | 7.1 | 65 | 63 | 2 | 9:58
D | -35829 | 11 | 33544 | 68.27 | 49.35 | 52.03 | 32.51 | 20.05 | 12.94 | 9.09 | 7.18 | 65 | 63 | 2 | 9:58
D | -35829 | 12 | 33513 | 67.71 | 49.09 | 51.83 | 32.56 | 20.1 | 13 | 9.14 | 7.23 | 65 | 63 | 2 | 9:58
D | -35829 | 13 | 33692 | 67.37 | 49.03 | 51.61 | 32.48 | 20.16 | 13.02 | 9.13 | 7.21 | 65 | 63 | 2 | 9:58
C | Comment | at | -35829 | ft | Time: | 9:59 | :STA: | 1+35 | -15N
D | -36279 | 1 | 35804 | 22.65 | 18.29 | 18.8 | 14.7 | 11.22 | 8.84 | 6.85 | 5.44 | 65 | 64 | 3 | 10:00
D | -36279 | 2 | 12455 | 7.3 | 5.89 | 6.01 | 4.69 | 3.63 | 2.86 | 2.27 | 1.84 | 65 | 64 | 3 | 10:00
D | -36279 | 3 | 12597 | 7.23 | 5.84 | 5.96 | 4.65 | 3.63 | 2.87 | 2.26 | 1.85 | 65 | 64 | 3 | 10:00
D | -36279 | 4 | 12519 | 7.2 | 5.8 | 5.94 | 4.66 | 3.62 | 2.88 | 2.29 | 1.85 | 65 | 64 | 3 | 10:00
D | -36279 | 5 | 12601 | 7.19 | 5.8 | 5.93 | 4.64 | 3.63 | 2.85 | 2.27 | 1.87 | 65 | 64 | 3 | 10:00
D | -36279 | 6 | 24141 | 14.16 | 11.52 | 11.82 | 9.21 | 7.14 | 5.68 | 4.49 | 3.63 | 65 | 64 | 3 | 10:01
D | -36279 | 7 | 24109 | 14.09 | 11.48 | 11.8 | 9.22 | 7.14 | 5.68 | 4.53 | 3.66 | 65 | 64 | 3 | 10:01
D | -36279 | 8 | 24268 | 14.09 | 11.45 | 11.78 | 9.23 | 7.14 | 5.7 | 4.54 | 3.68 | 65 | 64 | 3 | 10:01
D | -36279 | 9 | 24161 | 14.06 | 11.47 | 11.77 | 9.22 | 7.16 | 5.7 | 4.54 | 3.67 | 65 | 64 | 3 | 10:01
D | -36279 | 10 | 36020 | 20.79 | 16.84 | 17.37 | 13.69 | 10.55 | 8.47 | 6.69 | 5.4 | 65 | 64 | 3 | 10:01
D | -36279 | 11 | 36118 | 20.81 | 16.83 | 17.42 | 13.73 | 10.61 | 8.52 | 6.75 | 5.45 | 65 | 64 | 3 | 10:01
D | -36279 | 12 | 35938 | 20.69 | 16.77 | 17.35 | 13.7 | 10.57 | 8.5 | 6.75 | 5.45 | 65 | 64 | 3 | 10:02
D | -36279 | 13 | 35947 | 20.65 | 16.77 | 17.37 | 13.69 | 10.6 | 8.51 | 6.77 | 5.44 | 65 | 64 | 3 | 10:02
C | Comment | at | -36279 | ft | Time: | 10:02 | :STA: | 0+90 | -15N
D | -36432 | 1 | 35314 | 23.89 | 19.11 | 19.62 | 15.07 | 11.42 | 8.85 | 6.84 | 5.4 | -229 | 64 | 4 | 10:03
D | -36432 | 2 | 12447 | 7.7 | 6.11 | 6.25 | 4.8 | 3.68 | 2.87 | 2.26 | 1.83 | -229 | 64 | 4 | 10:04
D | -36432 | 3 | 12591 | 7.57 | 6.03 | 6.19 | 4.75 | 3.66 | 2.86 | 2.26 | 1.84 | -229 | 64 | 4 | 10:04
D | -36432 | 4 | 12486 | 7.5 | 6 | 6.13 | 4.74 | 3.64 | 2.86 | 2.27 | 1.85 | -229 | 64 | 4 | 10:04
D | -36432 | 5 | 12620 | 7.47 | 5.98 | 6.15 | 4.73 | 3.64 | 2.85 | 2.25 | 1.84 | -229 | 64 | 4 | 10:04
D | -36432 | 6 | 24141 | 14.84 | 11.98 | 12.25 | 9.43 | 7.23 | 5.71 | 4.48 | 3.62 | -229 | 64 | 4 | 10:04
D | -36432 | 7 | 24107 | 14.77 | 11.91 | 12.23 | 9.41 | 7.23 | 5.72 | 4.5 | 3.65 | -229 | 64 | 4 | 10:04
D | -36432 | 8 | 24004 | 14.69 | 11.87 | 12.2 | 9.37 | 7.2 | 5.7 | 4.49 | 3.62 | -229 | 64 | 4 | 10:04
D | -36432 | 9 | 24070 | 14.62 | 11.83 | 12.14 | 9.35 | 7.19 | 5.72 | 4.48 | 3.63 | -229 | 64 | 4 | 10:05
D | -36432 | 10 | 35970 | 21.76 | 17.48 | 17.99 | 13.95 | 10.67 | 8.5 | 6.68 | 5.4 | -229 | 64 | 4 | 10:05
D | -36432 | 11 | 35994 | 21.7 | 17.45 | 18.03 | 13.96 | 10.71 | 8.53 | 6.72 | 5.44 | -229 | 64 | 4 | 10:05
D | -36432 | 12 | 36003 | 21.64 | 17.43 | 17.98 | 13.95 | 10.71 | 8.55 | 6.74 | 5.45 | -229 | 64 | 4 | 10:05
D | -36432 | 13 | 35961 | 21.58 | 17.36 | 17.93 | 13.9 | 10.69 | 8.53 | 6.73 | 5.45 | -229 | 64 | 4 | 10:05
C | Comment | at | -36432 | ft | Time: | 10:06 | :STA: | 0+75 | -15N
D | -36885 | 1 | 35590 | 23.34 | 18.81 | 19.42 | 15.1 | 11.42 | 8.84 | 6.81 | 5.43 | 65 | 64 | 5 | 10:07
D | -36885 | 2 | 12495 | 7.56 | 6.11 | 6.29 | 4.87 | 3.73 | 2.9 | 2.27 | 1.86 | 65 | 64 | 5 | 10:07
D | -36885 | 3 | 12447 | 7.47 | 6 | 6.17 | 4.81 | 3.7 | 2.88 | 2.26 | 1.85 | 65 | 64 | 5 | 10:07
D | -36885 | 4 | 12520 | 7.43 | 6 | 6.17 | 4.81 | 3.7 | 2.88 | 2.27 | 1.86 | 65 | 64 | 5 | 10:07
D | -36885 | 5 | 12453 | 7.41 | 5.97 | 6.16 | 4.79 | 3.69 | 2.88 | 2.26 | 1.85 | 65 | 64 | 5 | 10:07
D | -36885 | 6 | 24137 | 14.74 | 11.97 | 12.32 | 9.58 | 7.33 | 5.76 | 4.5 | 3.65 | 65 | 64 | 5 | 10:07
D | -36885 | 7 | 24029 | 14.57 | 11.84 | 12.26 | 9.5 | 7.3 | 5.72 | 4.47 | 3.64 | 65 | 64 | 5 | 10:08
D | -36885 | 8 | 24151 | 14.63 | 11.88 | 12.28 | 9.56 | 7.33 | 5.77 | 4.55 | 3.68 | 65 | 64 | 5 | 10:08
D | -36885 | 9 | 24081 | 14.59 | 11.87 | 12.26 | 9.52 | 7.31 | 5.75 | 4.5 | 3.67 | 65 | 64 | 5 | 10:08
D | -36885 | 10 | 35973 | 21.61 | 17.42 | 18.08 | 14.11 | 10.79 | 8.48 | 6.66 | 5.41 | 65 | 64 | 5 | 10:08
D | -36885 | 11 | 35968 | 21.62 | 17.47 | 18.13 | 14.17 | 10.86 | 8.54 | 6.72 | 5.46 | 65 | 64 | 5 | 10:08
D | -36885 | 12 | 35956 | 21.5 | 17.39 | 18.07 | 14.11 | 10.81 | 8.53 | 6.71 | 5.44 | 65 | 64 | 5 | 10:08
D | -36885 | 13 | 35854 | 21.45 | 17.37 | 18.04 | 14.1 | 10.82 | 8.54 | 6.71 | 5.45 | 65 | 64 | 5 | 10:09
C | Comment | at | -36885 | ft | Time: | 10:09 | :STA: | 0+30 | -15N
D | -37036 | 1 | 35348 | 23.01 | 18.62 | 19.15 | 14.81 | 11.29 | 8.66 | 6.66 | 5.3 | 65 | 63 | 6 | 10:10
D | -37036 | 2 | 12486 | 7.45 | 6.04 | 6.18 | 4.77 | 3.65 | 2.84 | 2.23 | 1.83 | 65 | 63 | 6 | 10:10
D | -37036 | 3 | 12501 | 7.4 | 5.98 | 6.12 | 4.75 | 3.64 | 2.86 | 2.25 | 1.84 | 65 | 63 | 6 | 10:10
D | -37036 | 4 | 12555 | 7.42 | 5.98 | 6.15 | 4.76 | 3.65 | 2.87 | 2.25 | 1.84 | 65 | 63 | 6 | 10:11
D | -37036 | 5 | 12570 | 7.32 | 5.93 | 6.07 | 4.73 | 3.64 | 2.85 | 2.25 | 1.83 | 65 | 63 | 6 | 10:11
D | -37036 | 6 | 24109 | 14.53 | 11.83 | 12.17 | 9.39 | 7.17 | 5.64 | 4.41 | 3.59 | 65 | 63 | 6 | 10:11
D | -37036 | 7 | 24115 | 14.44 | 11.75 | 12.12 | 9.35 | 7.14 | 5.63 | 4.4 | 3.6 | 65 | 63 | 6 | 10:11
D | -37036 | 8 | 24200 | 14.45 | 11.77 | 12.15 | 9.38 | 7.19 | 5.67 | 4.43 | 3.62 | 65 | 63 | 6 | 10:11
D | -37036 | 9 | 24198 | 14.37 | 11.69 | 12.1 | 9.33 | 7.16 | 5.66 | 4.42 | 3.63 | 65 | 63 | 6 | 10:11
D | -37036 | 10 | 35974 | 21.35 | 17.27 | 17.8 | 13.87 | 10.64 | 8.35 | 6.54 | 5.32 | 65 | 63 | 6 | 10:11
D | -37036 | 11 | 35889 | 21.37 | 17.22 | 17.82 | 13.93 | 10.66 | 8.4 | 6.59 | 5.36 | 65 | 63 | 6 | 10:12
D | -37036 | 12 | 36045 | 21.33 | 17.23 | 17.83 | 13.94 | 10.71 | 8.41 | 6.63 | 5.38 | 65 | 63 | 6 | 10:12
D | -37036 | 13 | 35837 | 21.14 | 17.13 | 17.74 | 13.84 | 10.62 | 8.37 | 6.59 | 5.35 | 65 | 63 | 6 | 10:12
C | Comment | at | -37036 | ft | Time: | 10:13 | :STA: | 0+15 | -15N
D | -42607 | 1 | 35300 | 24.28 | 19.42 | 19.7 | 14.74 | 10.97 | 8.55 | 6.65 | 5.29 | -168 | 63 | 7 | 10:15
D | -42607 | 2 | 12563 | 6.99 | 5.57 | 5.61 | 4.26 | 3.26 | 2.61 | 2.12 | 1.78 | -168 | 63 | 7 | 10:15
D | -42607 | 3 | 12468 | 6.88 | 5.5 | 5.55 | 4.21 | 3.23 | 2.6 | 2.11 | 1.77 | -168 | 63 | 7 | 10:16
D | -42607 | 4 | 12537 | 6.79 | 5.44 | 5.52 | 4.18 | 3.21 | 2.57 | 2.09 | 1.75 | -168 | 63 | 7 | 10:16
D | -42607 | 5 | 12450 | 6.74 | 5.42 | 5.47 | 4.17 | 3.19 | 2.57 | 2.08 | 1.75 | -168 | 63 | 7 | 10:16
D | -42607 | 6 | 24158 | 14.44 | 11.63 | 11.79 | 8.83 | 6.72 | 5.34 | 4.26 | 3.47 | -168 | 63 | 7 | 10:16
D | -42607 | 7 | 24240 | 14.43 | 11.62 | 11.82 | 8.83 | 6.7 | 5.35 | 4.27 | 3.49 | -168 | 63 | 7 | 10:16
D | -42607 | 8 | 24261 | 14.35 | 11.59 | 11.78 | 8.81 | 6.71 | 5.34 | 4.25 | 3.49 | -168 | 63 | 7 | 10:16
D | -42607 | 9 | 24226 | 14.29 | 11.58 | 11.72 | 8.79 | 6.67 | 5.32 | 4.25 | 3.48 | -168 | 63 | 7 | 10:16
D | -42607 | 10 | 35841 | 21.73 | 17.4 | 17.7 | 13.34 | 10.05 | 7.99 | 6.33 | 5.17 | -168 | 63 | 7 | 10:16
D | -42607 | 11 | 35904 | 21.8 | 17.42 | 17.79 | 13.37 | 10.05 | 8.01 | 6.36 | 5.2 | -168 | 63 | 7 | 10:17
D | -42607 | 12 | 36087 | 21.87 | 17.55 | 17.97 | 13.43 | 10.1 | 8.03 | 6.38 | 5.2 | -168 | 63 | 7 | 10:17
D | -42607 | 13 | 35877 | 21.76 | 17.48 | 17.91 | 13.39 | 10.06 | 7.99 | 6.35 | 5.18 | -168 | 63 | 7 | 10:17
C | Comment | at | -42607 | ft | Time: | 10:18 | :STA: | 2+10 | -5N
D | -42758 | 1 | 35697 | 19.09 | 15.77 | 16.42 | 13.25 | 10.56 | 8.6 | 6.78 | 5.36 | 65 | 64 | 8 | 10:19
D | -42758 | 2 | 12520 | 5.7 | 4.69 | 4.82 | 3.93 | 3.2 | 2.61 | 2.14 | 1.76 | 65 | 64 | 8 | 10:19
D | -42758 | 3 | 12654 | 5.66 | 4.66 | 4.82 | 3.91 | 3.16 | 2.62 | 2.13 | 1.74 | 65 | 64 | 8 | 10:19
D | -42758 | 4 | 12584 | 5.65 | 4.67 | 4.82 | 3.91 | 3.19 | 2.62 | 2.14 | 1.75 | 65 | 64 | 8 | 10:19
D | -42758 | 5 | 12640 | 5.63 | 4.66 | 4.79 | 3.9 | 3.17 | 2.61 | 2.13 | 1.75 | 65 | 64 | 8 | 10:19
D | -42758 | 6 | 24273 | 11.76 | 9.7 | 10.06 | 8.08 | 6.53 | 5.35 | 4.3 | 3.49 | 65 | 64 | 8 | 10:19
D | -42758 | 7 | 24340 | 11.75 | 9.67 | 10.04 | 8.06 | 6.48 | 5.35 | 4.31 | 3.48 | 65 | 64 | 8 | 10:20
D | -42758 | 8 | 24363 | 11.75 | 9.67 | 10.01 | 8.04 | 6.51 | 5.34 | 4.32 | 3.49 | 65 | 64 | 8 | 10:20
D | -42758 | 9 | 24452 | 11.75 | 9.68 | 10.04 | 8.06 | 6.51 | 5.34 | 4.31 | 3.5 | 65 | 64 | 8 | 10:20
D | -42758 | 10 | 36220 | 17.78 | 14.54 | 15.17 | 12.23 | 9.76 | 8.03 | 6.44 | 5.18 | 65 | 64 | 8 | 10:20
D | -42758 | 11 | 36034 | 17.79 | 14.52 | 15.19 | 12.23 | 9.76 | 8.02 | 6.44 | 5.18 | 65 | 64 | 8 | 10:20
D | -42758 | 12 | 36062 | 17.79 | 14.54 | 15.23 | 12.25 | 9.79 | 8.04 | 6.46 | 5.19 | 65 | 64 | 8 | 10:20
D | -42758 | 13 | 35992 | 17.84 | 14.58 | 15.24 | 12.27 | 9.82 | 8.06 | 6.48 | 5.21 | 65 | 64 | 8 | 10:21
C | Comment | at | -42758 | ft | Time: | 10:21 | :STA: | 1+95 | -5N
D | -43210 | 1 | 34129 | 52.44 | 38.82 | 39.97 | 25.74 | 16.11 | 10.66 | 7.38 | 5.7 | 66 | 63 | 9 | 10:22
D | -43210 | 2 | 12247 | 14.37 | 10.26 | 10.57 | 6.6 | 4.16 | 2.99 | 2.27 | 1.91 | 66 | 63 | 9 | 10:22
D | -43210 | 3 | 12184 | 13.49 | 9.71 | 9.89 | 6.32 | 4.05 | 2.94 | 2.24 | 1.89 | 66 | 63 | 9 | 10:23
D | -43210 | 4 | 12327 | 13.27 | 9.59 | 9.81 | 6.29 | 4.02 | 2.95 | 2.25 | 1.89 | 66 | 63 | 9 | 10:23
D | -43210 | 5 | 12413 | 13.14 | 9.54 | 9.73 | 6.28 | 4.05 | 2.95 | 2.25 | 1.9 | 66 | 63 | 9 | 10:23
D | -43210 | 6 | 23539 | 27.5 | 20.21 | 20.82 | 13.43 | 8.69 | 6.2 | 4.62 | 3.79 | 66 | 63 | 9 | 10:23
D | -43210 | 7 | 23793 | 27.07 | 19.87 | 20.52 | 13.28 | 8.69 | 6.22 | 4.66 | 3.82 | 66 | 63 | 9 | 10:23
D | -43210 | 8 | 23700 | 26.77 | 19.68 | 20.34 | 13.22 | 8.68 | 6.21 | 4.67 | 3.83 | 66 | 63 | 9 | 10:23
D | -43210 | 9 | 23888 | 26.57 | 19.6 | 20.23 | 13.19 | 8.66 | 6.21 | 4.67 | 3.83 | 66 | 63 | 9 | 10:23
D | -43210 | 10 | 35107 | 40.16 | 29.59 | 30.72 | 20.23 | 13.25 | 9.45 | 7.04 | 5.73 | 66 | 63 | 9 | 10:23
D | -43210 | 11 | 35220 | 39.68 | 29.18 | 30.44 | 20.12 | 13.26 | 9.45 | 7.07 | 5.76 | 66 | 63 | 9 | 10:24
D | -43210 | 12 | 35024 | 39.31 | 29 | 30.22 | 19.99 | 13.19 | 9.45 | 7.09 | 5.77 | 66 | 63 | 9 | 10:24
D | -43210 | 13 | 34972 | 39.08 | 28.86 | 30.11 | 19.95 | 13.16 | 9.46 | 7.08 | 5.77 | 66 | 63 | 9 | 10:24
C | Comment | at | -43210 | ft | Time: | 10:25 | :STA: | 1+50 | -5N
D | -43363 | 1 | 33947 | 54.83 | 40.29 | 41.45 | 26.51 | 16.48 | 10.74 | 7.61 | 5.86 | -252 | 64 | 10 | 10:26
D | -43363 | 2 | 12234 | 14.9 | 10.61 | 10.9 | 6.8 | 4.32 | 3.05 | 2.38 | 1.96 | -252 | 64 | 10 | 10:26
D | -43363 | 3 | 12296 | 14.03 | 10.03 | 10.28 | 6.51 | 4.2 | 3.01 | 2.34 | 1.94 | -252 | 64 | 10 | 10:26
D | -43363 | 4 | 12279 | 13.77 | 9.91 | 10.12 | 6.47 | 4.2 | 3.01 | 2.34 | 1.96 | -252 | 64 | 10 | 10:26
D | -43363 | 5 | 12239 | 13.72 | 9.86 | 10.14 | 6.48 | 4.21 | 3.02 | 2.35 | 1.96 | -252 | 64 | 10 | 10:26
D | -43363 | 6 | 23688 | 28.79 | 20.95 | 21.71 | 14 | 9.04 | 6.37 | 4.85 | 3.94 | -252 | 64 | 10 | 10:26
D | -43363 | 7 | 23729 | 28.14 | 20.54 | 21.25 | 13.77 | 8.97 | 6.37 | 4.85 | 3.94 | -252 | 64 | 10 | 10:26
D | -43363 | 8 | 23729 | 27.89 | 20.41 | 21.15 | 13.74 | 9 | 6.39 | 4.87 | 3.94 | -252 | 64 | 10 | 10:26
D | -43363 | 9 | 23745 | 27.84 | 20.38 | 21.17 | 13.78 | 9.02 | 6.42 | 4.91 | 3.96 | -252 | 64 | 10 | 10:27
D | -43363 | 10 | 35073 | 42.02 | 30.78 | 32.05 | 21.1 | 13.87 | 9.69 | 7.34 | 5.93 | -252 | 64 | 10 | 10:27
D | -43363 | 11 | 35119 | 41.62 | 30.47 | 31.92 | 21.06 | 13.87 | 9.76 | 7.39 | 5.97 | -252 | 64 | 10 | 10:27
D | -43363 | 12 | 35108 | 41.35 | 30.31 | 31.78 | 20.98 | 13.85 | 9.76 | 7.41 | 6 | -252 | 64 | 10 | 10:27
D | -43363 | 13 | 35007 | 41.16 | 30.22 | 31.69 | 20.99 | 13.85 | 9.79 | 7.43 | 6.02 | -252 | 64 | 10 | 10:27
C | Comment | at | -43363 | ft | Time: | 10:28 | :STA: | 1+35 | -5N
D | -43816 | 1 | 35615 | 18.76 | 15.4 | 15.65 | 12.41 | 9.63 | 7.75 | 6.12 | 4.95 | 66 | 64 | 11 | 10:29
D | -43816 | 2 | 12561 | 5.93 | 4.86 | 4.95 | 3.9 | 3.08 | 2.51 | 2.03 | 1.68 | 66 | 64 | 11 | 10:29
D | -43816 | 3 | 12582 | 5.88 | 4.79 | 4.87 | 3.87 | 3.06 | 2.49 | 2.02 | 1.69 | 66 | 64 | 11 | 10:29
D | -43816 | 4 | 12576 | 5.88 | 4.76 | 4.87 | 3.85 | 3.07 | 2.5 | 2.03 | 1.69 | 66 | 64 | 11 | 10:29
D | -43816 | 5 | 12587 | 5.85 | 4.77 | 4.88 | 3.87 | 3.06 | 2.49 | 2.01 | 1.7 | 66 | 64 | 11 | 10:29
D | -43816 | 6 | 24340 | 11.7 | 9.57 | 9.74 | 7.71 | 6.08 | 4.98 | 4.02 | 3.31 | 66 | 64 | 11 | 10:29
D | -43816 | 7 | 24256 | 11.57 | 9.49 | 9.7 | 7.66 | 6.06 | 4.95 | 4.01 | 3.31 | 66 | 64 | 11 | 10:30
D | -43816 | 8 | 24455 | 11.58 | 9.5 | 9.7 | 7.67 | 6.08 | 4.98 | 4.01 | 3.31 | 66 | 64 | 11 | 10:30
D | -43816 | 9 | 24312 | 11.58 | 9.52 | 9.71 | 7.67 | 6.09 | 4.99 | 4.02 | 3.32 | 66 | 64 | 11 | 10:30
D | -43816 | 10 | 36126 | 17.31 | 14.11 | 14.48 | 11.48 | 9.02 | 7.39 | 5.93 | 4.87 | 66 | 64 | 11 | 10:30
D | -43816 | 11 | 36196 | 17.14 | 13.96 | 14.39 | 11.41 | 8.93 | 7.37 | 5.92 | 4.88 | 66 | 64 | 11 | 10:30
D | -43816 | 12 | 36161 | 17.11 | 13.94 | 14.4 | 11.39 | 8.95 | 7.38 | 5.94 | 4.88 | 66 | 64 | 11 | 10:30
D | -43816 | 13 | 36332 | 17.07 | 13.92 | 14.4 | 11.4 | 8.97 | 7.39 | 5.96 | 4.89 | 66 | 64 | 11 | 10:31
C | Comment | at | -43816 | ft | Time: | 10:31 | :STA: | 0+90 | -5N
D | -43969 | 1 | 35593 | 20.42 | 16.41 | 16.88 | 12.97 | 9.98 | 7.82 | 6.13 | 4.94 | 66 | 64 | 12 | 10:32
D | -43969 | 2 | 12530 | 6.42 | 5.08 | 5.23 | 4.02 | 3.14 | 2.5 | 2.01 | 1.67 | 66 | 64 | 12 | 10:32
D | -43969 | 3 | 12634 | 6.3 | 5.03 | 5.17 | 4 | 3.12 | 2.5 | 2.02 | 1.69 | 66 | 64 | 12 | 10:32
D | -43969 | 4 | 12561 | 6.29 | 5.01 | 5.13 | 3.98 | 3.1 | 2.49 | 2.01 | 1.68 | 66 | 64 | 12 | 10:33
D | -43969 | 5 | 12581 | 6.26 | 5.01 | 5.16 | 3.97 | 3.12 | 2.5 | 2.02 | 1.69 | 66 | 64 | 12 | 10:33
D | -43969 | 6 | 24297 | 12.56 | 10.07 | 10.37 | 7.97 | 6.21 | 4.98 | 3.98 | 3.31 | 66 | 64 | 12 | 10:33
D | -43969 | 7 | 24268 | 12.5 | 10.02 | 10.28 | 7.95 | 6.21 | 4.98 | 4 | 3.32 | 66 | 64 | 12 | 10:33
D | -43969 | 8 | 24191 | 12.46 | 9.99 | 10.29 | 7.96 | 6.22 | 4.99 | 3.99 | 3.32 | 66 | 64 | 12 | 10:33
D | -43969 | 9 | 24244 | 12.39 | 10 | 10.31 | 7.93 | 6.21 | 4.98 | 3.98 | 3.31 | 66 | 64 | 12 | 10:33
D | -43969 | 10 | 36028 | 18.63 | 14.88 | 15.41 | 11.93 | 9.23 | 7.41 | 5.91 | 4.85 | 66 | 64 | 12 | 10:33
D | -43969 | 11 | 35949 | 18.43 | 14.67 | 15.24 | 11.81 | 9.15 | 7.38 | 5.91 | 4.85 | 66 | 64 | 12 | 10:34
D | -43969 | 12 | 35972 | 18.36 | 14.63 | 15.24 | 11.8 | 9.16 | 7.39 | 5.92 | 4.87 | 66 | 64 | 12 | 10:34
D | -43969 | 13 | 36046 | 18.28 | 14.59 | 15.22 | 11.76 | 9.14 | 7.36 | 5.9 | 4.86 | 66 | 64 | 12 | 10:34
C | Comment | at | -43969 | ft | Time: | 10:35 | :STA: | 0+75 | -5N
D | -44422 | 1 | 35571 | 19.72 | 16.15 | 16.46 | 12.98 | 9.99 | 7.91 | 6.18 | 5 | 66 | 63 | 13 | 10:36
D | -44422 | 2 | 12538 | 6.23 | 5.08 | 5.19 | 4.07 | 3.18 | 2.56 | 2.06 | 1.71 | 66 | 63 | 13 | 10:36
D | -44422 | 3 | 12535 | 6.16 | 5.02 | 5.12 | 4.05 | 3.19 | 2.55 | 2.05 | 1.73 | 66 | 63 | 13 | 10:36
D | -44422 | 4 | 12584 | 6.08 | 4.97 | 5.09 | 4 | 3.16 | 2.53 | 2.04 | 1.69 | 66 | 63 | 13 | 10:36
D | -44422 | 5 | 12516 | 6.12 | 4.98 | 5.11 | 4.02 | 3.17 | 2.55 | 2.05 | 1.71 | 66 | 63 | 13 | 10:36
D | -44422 | 6 | 24268 | 12.21 | 9.98 | 10.24 | 8.04 | 6.29 | 5.07 | 4.05 | 3.35 | 66 | 63 | 13 | 10:36
D | -44422 | 7 | 24278 | 12.15 | 9.94 | 10.19 | 8.01 | 6.25 | 5.06 | 4.05 | 3.36 | 66 | 63 | 13 | 10:36
D | -44422 | 8 | 24343 | 12.14 | 9.9 | 10.16 | 7.99 | 6.23 | 5.04 | 4.05 | 3.36 | 66 | 63 | 13 | 10:36
D | -44422 | 9 | 24372 | 12.11 | 9.92 | 10.15 | 8.02 | 6.26 | 5.07 | 4.05 | 3.36 | 66 | 63 | 13 | 10:37
D | -44422 | 10 | 36143 | 18.11 | 14.72 | 15.15 | 11.96 | 9.3 | 7.5 | 5.97 | 4.9 | 66 | 63 | 13 | 10:37
D | -44422 | 11 | 35980 | 17.9 | 14.56 | 15.02 | 11.87 | 9.21 | 7.47 | 5.97 | 4.91 | 66 | 63 | 13 | 10:37
D | -44422 | 12 | 36267 | 17.91 | 14.57 | 15.01 | 11.88 | 9.22 | 7.5 | 5.99 | 4.92 | 66 | 63 | 13 | 10:37
D | -44422 | 13 | 35923 | 17.82 | 14.53 | 15.01 | 11.85 | 9.23 | 7.49 | 5.99 | 4.93 | 66 | 63 | 13 | 10:37
C | Comment | at | -44422 | ft | Time: | 10:38 | :STA: | 0+30 | -5N
D | -44575 | 1 | 35374 | 19.6 | 16.02 | 16.47 | 13 | 10.07 | 7.95 | 6.22 | 5 | -292 | 64 | 14 | 10:39
D | -44575 | 2 | 12631 | 6.27 | 5.08 | 5.2 | 4.13 | 3.22 | 2.57 | 2.08 | 1.73 | -292 | 64 | 14 | 10:39
D | -44575 | 3 | 12527 | 6.19 | 5.01 | 5.15 | 4.08 | 3.19 | 2.56 | 2.07 | 1.72 | -292 | 64 | 14 | 10:39
D | -44575 | 4 | 12541 | 6.14 | 5 | 5.12 | 4.05 | 3.18 | 2.55 | 2.07 | 1.72 | -292 | 64 | 14 | 10:39
D | -44575 | 5 | 12467 | 6.11 | 4.98 | 5.07 | 4.05 | 3.17 | 2.55 | 2.06 | 1.7 | -292 | 64 | 14 | 10:39
D | -44575 | 6 | 24242 | 12.16 | 9.96 | 10.25 | 8.05 | 6.29 | 5.07 | 4.06 | 3.32 | -292 | 64 | 14 | 10:39
D | -44575 | 7 | 24224 | 12.08 | 9.88 | 10.17 | 8 | 6.25 | 5.04 | 4.04 | 3.3 | -292 | 64 | 14 | 10:40
D | -44575 | 8 | 24230 | 12.12 | 9.88 | 10.19 | 8.01 | 6.29 | 5.06 | 4.05 | 3.31 | -292 | 64 | 14 | 10:40
D | -44575 | 9 | 24320 | 12.06 | 9.86 | 10.15 | 8.02 | 6.28 | 5.07 | 4.04 | 3.31 | -292 | 64 | 14 | 10:40
D | -44575 | 10 | 35902 | 18.05 | 14.67 | 15.18 | 12 | 9.34 | 7.52 | 5.99 | 4.89 | -292 | 64 | 14 | 10:40
D | -44575 | 11 | 36290 | 17.91 | 14.54 | 15.07 | 11.94 | 9.3 | 7.51 | 5.99 | 4.89 | -292 | 64 | 14 | 10:40
D | -44575 | 12 | 35889 | 17.81 | 14.46 | 15.02 | 11.89 | 9.28 | 7.49 | 5.98 | 4.89 | -292 | 64 | 14 | 10:40
D | -44575 | 13 | 35952 | 17.75 | 14.45 | 14.98 | 11.86 | 9.25 | 7.47 | 5.97 | 4.9 | -292 | 64 | 14 | 10:41
C | Comment | at | -44575 | ft | Time: | 10:41 | :STA: | 0+15 | -5N
D | -50514 | 1 | 34096 | 51.31 | 36.61 | 38.76 | 24.1 | 15.13 | 9.94 | 7 | 5.39 | -362 | 64 | 15 | 10:45
D | -50514 | 2 | 12371 | 13.97 | 9.63 | 10.13 | 6.15 | 4 | 2.87 | 2.23 | 1.84 | -362 | 64 | 15 | 10:45
D | -50514 | 3 | 12316 | 13.17 | 9.13 | 9.62 | 5.91 | 3.92 | 2.83 | 2.21 | 1.83 | -362 | 64 | 15 | 10:46
D | -50514 | 4 | 12275 | 12.89 | 9 | 9.42 | 5.87 | 3.9 | 2.82 | 2.21 | 1.83 | -362 | 64 | 15 | 10:46
D | -50514 | 5 | 12296 | 12.77 | 8.96 | 9.38 | 5.85 | 3.89 | 2.82 | 2.2 | 1.82 | -362 | 64 | 15 | 10:46
D | -50514 | 6 | 23706 | 26.92 | 19.1 | 20.18 | 12.65 | 8.3 | 5.92 | 4.52 | 3.68 | -362 | 64 | 15 | 10:46
D | -50514 | 7 | 23712 | 26.32 | 18.7 | 19.77 | 12.46 | 8.24 | 5.9 | 4.53 | 3.69 | -362 | 64 | 15 | 10:46
D | -50514 | 8 | 23738 | 26.04 | 18.54 | 19.62 | 12.4 | 8.25 | 5.89 | 4.51 | 3.68 | -362 | 64 | 15 | 10:46
D | -50514 | 9 | 23852 | 25.92 | 18.5 | 19.57 | 12.41 | 8.28 | 5.92 | 4.53 | 3.69 | -362 | 64 | 15 | 10:46
D | -50514 | 10 | 35064 | 39.17 | 27.95 | 29.67 | 18.99 | 12.65 | 8.95 | 6.76 | 5.49 | -362 | 64 | 15 | 10:47
D | -50514 | 11 | 35103 | 38.78 | 27.57 | 29.54 | 18.97 | 12.68 | 9.02 | 6.83 | 5.54 | -362 | 64 | 15 | 10:47
D | -50514 | 12 | 35097 | 38.56 | 27.5 | 29.47 | 18.96 | 12.74 | 9.04 | 6.85 | 5.56 | -362 | 64 | 15 | 10:47
D | -50514 | 13 | 35048 | 38.32 | 27.37 | 29.36 | 18.95 | 12.74 | 9.05 | 6.86 | 5.56 | -362 | 64 | 15 | 10:47
C | Comment | at | -50514 | ft | Time: | 10:48 | :STA: | 2+10 | 25S
D | -50665 | 1 | 34277 | 49.86 | 37.32 | 38.36 | 24.48 | 15.25 | 10.13 | 7.09 | 5.45 | -228 | 63 | 16 | 10:49
D | -50665 | 2 | 12284 | 13.62 | 9.88 | 10.13 | 6.29 | 4.04 | 2.88 | 2.21 | 1.82 | -228 | 63 | 16 | 10:49
D | -50665 | 3 | 12248 | 12.88 | 9.39 | 9.61 | 6.07 | 3.96 | 2.86 | 2.19 | 1.82 | -228 | 63 | 16 | 10:49
D | -50665 | 4 | 12215 | 12.63 | 9.25 | 9.45 | 6.02 | 3.95 | 2.85 | 2.19 | 1.81 | -228 | 63 | 16 | 10:49
D | -50665 | 5 | 12230 | 12.51 | 9.19 | 9.41 | 6 | 3.93 | 2.85 | 2.19 | 1.81 | -228 | 63 | 16 | 10:49
D | -50665 | 6 | 23897 | 26.32 | 19.52 | 20.15 | 12.89 | 8.32 | 5.95 | 4.47 | 3.64 | -228 | 63 | 16 | 10:49
D | -50665 | 7 | 23678 | 25.76 | 19.1 | 19.72 | 12.69 | 8.36 | 5.98 | 4.5 | 3.67 | -228 | 63 | 16 | 10:50
D | -50665 | 8 | 23838 | 25.52 | 18.92 | 19.6 | 12.66 | 8.35 | 5.98 | 4.51 | 3.68 | -228 | 63 | 16 | 10:50
D | -50665 | 9 | 23651 | 25.41 | 18.9 | 19.54 | 12.66 | 8.31 | 5.99 | 4.52 | 3.68 | -228 | 63 | 16 | 10:50
D | -50665 | 10 | 35062 | 38.39 | 28.58 | 29.64 | 19.37 | 12.77 | 9.04 | 6.77 | 5.46 | -228 | 63 | 16 | 10:50
D | -50665 | 11 | 35230 | 37.95 | 28.18 | 29.41 | 19.25 | 12.71 | 9.07 | 6.79 | 5.48 | -228 | 63 | 16 | 10:50
D | -50665 | 12 | 34998 | 37.59 | 27.89 | 29.23 | 19.19 | 12.7 | 9.08 | 6.8 | 5.49 | -228 | 63 | 16 | 10:50
D | -50665 | 13 | 35122 | 37.54 | 27.87 | 29.3 | 19.25 | 12.76 | 9.13 | 6.84 | 5.51 | -228 | 63 | 16 | 10:51
C | Comment | at | -50665 | ft | Time: | 10:51 | :STA: | 1+95 | 25S
D | -51118 | 1 | 34046 | 53.46 | 38.96 | 40.39 | 25.3 | 15.8 | 10.34 | 7.23 | 5.52 | -327 | 64 | 17 | 10:53
D | -51118 | 2 | 12241 | 14.44 | 10.19 | 10.54 | 6.39 | 4.04 | 2.89 | 2.24 | 1.85 | -327 | 64 | 17 | 10:53
D | -51118 | 3 | 12323 | 13.62 | 9.64 | 9.98 | 6.16 | 3.98 | 2.86 | 2.23 | 1.84 | -327 | 64 | 17 | 10:53
D | -51118 | 4 | 12279 | 13.38 | 9.55 | 9.88 | 6.14 | 3.97 | 2.87 | 2.24 | 1.85 | -327 | 64 | 17 | 10:53
D | -51118 | 5 | 12285 | 13.18 | 9.42 | 9.75 | 6.09 | 3.95 | 2.85 | 2.23 | 1.84 | -327 | 64 | 17 | 10:53
D | -51118 | 6 | 23636 | 27.86 | 20.13 | 20.9 | 13.16 | 8.51 | 6 | 4.55 | 3.69 | -327 | 64 | 17 | 10:53
D | -51118 | 7 | 23653 | 27.16 | 19.63 | 20.44 | 12.92 | 8.45 | 6 | 4.56 | 3.7 | -327 | 64 | 17 | 10:53
D | -51118 | 8 | 23658 | 26.92 | 19.48 | 20.31 | 12.9 | 8.42 | 6.01 | 4.57 | 3.72 | -327 | 64 | 17 | 10:54
D | -51118 | 9 | 23605 | 26.72 | 19.37 | 20.19 | 12.82 | 8.4 | 6.01 | 4.56 | 3.72 | -327 | 64 | 17 | 10:54
D | -51118 | 10 | 35192 | 40.74 | 29.51 | 30.83 | 19.82 | 12.97 | 9.16 | 6.88 | 5.55 | -327 | 64 | 17 | 10:54
D | -51118 | 11 | 34878 | 40.12 | 28.95 | 30.56 | 19.69 | 12.91 | 9.18 | 6.9 | 5.57 | -327 | 64 | 17 | 10:54
D | -51118 | 12 | 35078 | 39.82 | 28.84 | 30.46 | 19.63 | 12.9 | 9.17 | 6.92 | 5.6 | -327 | 64 | 17 | 10:54
D | -51118 | 13 | 34871 | 39.5 | 28.63 | 30.24 | 19.55 | 12.89 | 9.16 | 6.92 | 5.59 | -327 | 64 | 17 | 10:54
C | Comment | at | -51118 | ft | Time: | 10:55 | :STA: | 1+50 | 25S
D | -51271 | 1 | 33962 | 56.01 | 39.86 | 41.21 | 25.41 | 15.41 | 10.14 | 7.11 | 5.53 | -11 | 64 | 18 | 10:56
D | -51271 | 2 | 12211 | 15.31 | 10.54 | 10.86 | 6.53 | 4.06 | 2.9 | 2.22 | 1.85 | -11 | 64 | 18 | 10:56
D | -51271 | 3 | 12228 | 14.63 | 10.12 | 10.47 | 6.38 | 4.02 | 2.91 | 2.24 | 1.87 | -11 | 64 | 18 | 10:57
D | -51271 | 4 | 12207 | 14.29 | 9.96 | 10.24 | 6.29 | 4 | 2.88 | 2.21 | 1.85 | -11 | 64 | 18 | 10:57
D | -51271 | 5 | 12185 | 14.13 | 9.88 | 10.16 | 6.27 | 3.99 | 2.88 | 2.22 | 1.85 | -11 | 64 | 18 | 10:57
D | -51271 | 6 | 23551 | 29.54 | 20.86 | 21.68 | 13.46 | 8.48 | 6.03 | 4.55 | 3.73 | -11 | 64 | 18 | 10:57
D | -51271 | 7 | 23647 | 28.98 | 20.5 | 21.29 | 13.28 | 8.51 | 6.06 | 4.58 | 3.73 | -11 | 64 | 18 | 10:57
D | -51271 | 8 | 23641 | 28.76 | 20.4 | 21.16 | 13.28 | 8.49 | 6.04 | 4.59 | 3.74 | -11 | 64 | 18 | 10:57
D | -51271 | 9 | 23543 | 28.53 | 20.26 | 21.04 | 13.23 | 8.5 | 6.05 | 4.57 | 3.76 | -11 | 64 | 18 | 10:57
D | -51271 | 10 | 34873 | 42.97 | 30.51 | 31.8 | 20.14 | 12.93 | 9.12 | 6.84 | 5.57 | -11 | 64 | 18 | 10:58
D | -51271 | 11 | 34882 | 42.44 | 30.07 | 31.57 | 20.09 | 12.91 | 9.14 | 6.89 | 5.6 | -11 | 64 | 18 | 10:58
D | -51271 | 12 | 34834 | 42.06 | 29.84 | 31.39 | 19.99 | 12.86 | 9.12 | 6.87 | 5.58 | -11 | 64 | 18 | 10:58
D | -51271 | 13 | 34829 | 41.89 | 29.75 | 31.27 | 19.97 | 12.87 | 9.16 | 6.87 | 5.59 | -11 | 64 | 18 | 10:58
C | Comment | at | -51271 | ft | Time: | 10:59 | :STA: | 1+35 | 25S
D | -51725 | 1 | 35495 | 25.25 | 20.2 | 20.58 | 15.34 | 11.29 | 8.59 | 6.58 | 5.23 | -211 | 64 | 19 | 11:00
D | -51725 | 2 | 12584 | 7.75 | 6.09 | 6.19 | 4.62 | 3.47 | 2.72 | 2.14 | 1.77 | -211 | 64 | 19 | 11:00
D | -51725 | 3 | 12504 | 7.51 | 5.93 | 6.05 | 4.52 | 3.43 | 2.68 | 2.13 | 1.76 | -211 | 64 | 19 | 11:00
D | -51725 | 4 | 12519 | 7.47 | 5.91 | 6 | 4.52 | 3.41 | 2.69 | 2.12 | 1.77 | -211 | 64 | 19 | 11:00
D | -51725 | 5 | 12488 | 7.45 | 5.9 | 5.98 | 4.51 | 3.41 | 2.68 | 2.13 | 1.76 | -211 | 64 | 19 | 11:00
D | -51725 | 6 | 24097 | 15.08 | 12.03 | 12.28 | 9.17 | 6.92 | 5.41 | 4.28 | 3.49 | -211 | 64 | 19 | 11:00
D | -51725 | 7 | 24120 | 15.01 | 11.95 | 12.2 | 9.14 | 6.92 | 5.43 | 4.28 | 3.51 | -211 | 64 | 19 | 11:01
D | -51725 | 8 | 24278 | 14.96 | 11.95 | 12.21 | 9.14 | 6.92 | 5.44 | 4.31 | 3.52 | -211 | 64 | 19 | 11:01
D | -51725 | 9 | 24248 | 14.91 | 11.9 | 12.19 | 9.13 | 6.92 | 5.44 | 4.31 | 3.53 | -211 | 64 | 19 | 11:01
D | -51725 | 10 | 35840 | 22.48 | 17.89 | 18.33 | 13.81 | 10.3 | 8.11 | 6.38 | 5.19 | -211 | 64 | 19 | 11:01
D | -51725 | 11 | 35908 | 22.13 | 17.59 | 18.12 | 13.66 | 10.23 | 8.08 | 6.36 | 5.18 | -211 | 64 | 19 | 11:01
D | -51725 | 12 | 35931 | 22.03 | 17.54 | 18.07 | 13.66 | 10.24 | 8.11 | 6.38 | 5.19 | -211 | 64 | 19 | 11:01
D | -51725 | 13 | 36009 | 22.06 | 17.54 | 18.13 | 13.68 | 10.26 | 8.12 | 6.4 | 5.22 | -211 | 64 | 19 | 11:02
C | Comment | at | -51725 | ft | Time: | 11:02 | :STA: | 0+90 | -25S
D | -51876 | 1 | 35472 | 26.7 | 21.26 | 21.74 | 16.02 | 11.49 | 8.66 | 6.6 | 5.27 | -133 | 64 | 20 | 11:03
D | -51876 | 2 | 12494 | 8.05 | 6.3 | 6.44 | 4.73 | 3.49 | 2.7 | 2.13 | 1.78 | -133 | 64 | 20 | 11:03
D | -51876 | 3 | 12377 | 7.85 | 6.18 | 6.32 | 4.67 | 3.47 | 2.69 | 2.13 | 1.77 | -133 | 64 | 20 | 11:03
D | -51876 | 4 | 12565 | 7.82 | 6.15 | 6.27 | 4.67 | 3.47 | 2.7 | 2.14 | 1.78 | -133 | 64 | 20 | 11:04
D | -51876 | 5 | 12502 | 7.78 | 6.13 | 6.26 | 4.66 | 3.47 | 2.7 | 2.14 | 1.77 | -133 | 64 | 20 | 11:04
D | -51876 | 6 | 24143 | 15.83 | 12.55 | 12.87 | 9.52 | 7.03 | 5.45 | 4.29 | 3.52 | -133 | 64 | 20 | 11:04
D | -51876 | 7 | 24054 | 15.62 | 12.37 | 12.72 | 9.42 | 6.97 | 5.43 | 4.3 | 3.52 | -133 | 64 | 20 | 11:04
D | -51876 | 8 | 24003 | 15.7 | 12.41 | 12.77 | 9.46 | 7 | 5.46 | 4.31 | 3.54 | -133 | 64 | 20 | 11:04
D | -51876 | 9 | 24156 | 15.58 | 12.33 | 12.7 | 9.43 | 6.97 | 5.44 | 4.29 | 3.53 | -133 | 64 | 20 | 11:04
D | -51876 | 10 | 35716 | 23.5 | 18.64 | 19.16 | 14.28 | 10.43 | 8.13 | 6.36 | 5.18 | -133 | 64 | 20 | 11:04
D | -51876 | 11 | 35977 | 23.29 | 18.42 | 18.99 | 14.22 | 10.44 | 8.15 | 6.41 | 5.22 | -133 | 64 | 20 | 11:05
D | -51876 | 12 | 35942 | 23.2 | 18.34 | 19 | 14.19 | 10.43 | 8.17 | 6.42 | 5.23 | -133 | 64 | 20 | 11:05
D | -51876 | 13 | 35600 | 23.08 | 18.22 | 18.88 | 14.11 | 10.38 | 8.13 | 6.39 | 5.22 | -133 | 64 | 20 | 11:05
C | Comment | at | -51876 | ft | Time: | 11:06 | :STA: | 0+75 | 25S
D | -52329 | 1 | 35230 | 24.63 | 19.58 | 19.93 | 14.87 | 10.91 | 8.26 | 6.27 | 5 | -220 | 64 | 21 | 11:07
D | -52329 | 2 | 12562 | 7.55 | 5.93 | 6.03 | 4.51 | 3.38 | 2.64 | 2.05 | 1.7 | -220 | 64 | 21 | 11:08
D | -52329 | 3 | 12533 | 7.36 | 5.8 | 5.89 | 4.43 | 3.33 | 2.61 | 2.04 | 1.69 | -220 | 64 | 21 | 11:08
D | -52329 | 4 | 12445 | 7.31 | 5.78 | 5.92 | 4.43 | 3.33 | 2.62 | 2.06 | 1.7 | -220 | 64 | 21 | 11:08
D | -52329 | 5 | 12565 | 7.3 | 5.76 | 5.87 | 4.42 | 3.34 | 2.61 | 2.05 | 1.71 | -220 | 64 | 21 | 11:08
D | -52329 | 6 | 24235 | 14.84 | 11.77 | 12.04 | 9.01 | 6.74 | 5.27 | 4.11 | 3.37 | -220 | 64 | 21 | 11:08
D | -52329 | 7 | 24165 | 14.7 | 11.65 | 11.91 | 8.96 | 6.71 | 5.26 | 4.1 | 3.36 | -220 | 64 | 21 | 11:08
D | -52329 | 8 | 24090 | 14.65 | 11.64 | 11.93 | 8.95 | 6.72 | 5.26 | 4.13 | 3.37 | -220 | 64 | 21 | 11:08
D | -52329 | 9 | 24255 | 14.67 | 11.66 | 11.91 | 8.98 | 6.74 | 5.28 | 4.15 | 3.38 | -220 | 64 | 21 | 11:09
D | -52329 | 10 | 36019 | 22.15 | 17.53 | 18.02 | 13.58 | 10.09 | 7.88 | 6.14 | 5 | -220 | 64 | 21 | 11:09
D | -52329 | 11 | 35865 | 21.88 | 17.26 | 17.83 | 13.44 | 10.03 | 7.87 | 6.14 | 4.99 | -220 | 64 | 21 | 11:09
D | -52329 | 12 | 35772 | 21.69 | 17.12 | 17.72 | 13.38 | 9.97 | 7.83 | 6.11 | 4.99 | -220 | 64 | 21 | 11:09
D | -52329 | 13 | 35787 | 21.72 | 17.2 | 17.81 | 13.45 | 10.03 | 7.88 | 6.16 | 5.02 | -220 | 64 | 21 | 11:09
C | Comment | at | -52329 | ft | Time: | 11:11 | :STA: | 0+30 | 25S
D | -52480 | 1 | 35082 | 25.8 | 20.12 | 20.62 | 15.17 | 10.98 | 8.31 | 6.29 | 5.02 | -195 | 65 | 22 | 11:12
D | -52480 | 2 | 12468 | 7.91 | 6.1 | 6.23 | 4.6 | 3.41 | 2.65 | 2.07 | 1.73 | -195 | 65 | 22 | 11:12
D | -52480 | 3 | 12536 | 7.76 | 5.99 | 6.11 | 4.56 | 3.37 | 2.64 | 2.07 | 1.72 | -195 | 65 | 22 | 11:12
D | -52480 | 4 | 12566 | 7.73 | 5.97 | 6.11 | 4.53 | 3.38 | 2.64 | 2.08 | 1.73 | -195 | 65 | 22 | 11:12
D | -52480 | 5 | 12470 | 7.68 | 5.94 | 6.07 | 4.52 | 3.37 | 2.63 | 2.06 | 1.71 | -195 | 65 | 22 | 11:13
D | -52480 | 6 | 24057 | 15.6 | 12.1 | 12.44 | 9.18 | 6.82 | 5.32 | 4.16 | 3.39 | -195 | 65 | 22 | 11:13
D | -52480 | 7 | 24118 | 15.45 | 12.03 | 12.34 | 9.14 | 6.81 | 5.31 | 4.18 | 3.41 | -195 | 65 | 22 | 11:13
D | -52480 | 8 | 24230 | 15.46 | 12.01 | 12.36 | 9.15 | 6.82 | 5.33 | 4.19 | 3.42 | -195 | 65 | 22 | 11:13
D | -52480 | 9 | 24191 | 15.43 | 12.01 | 12.34 | 9.13 | 6.82 | 5.35 | 4.2 | 3.43 | -195 | 65 | 22 | 11:13
D | -52480 | 10 | 35904 | 23.19 | 18 | 18.52 | 13.81 | 10.19 | 7.93 | 6.18 | 5.02 | -195 | 65 | 22 | 11:13
D | -52480 | 11 | 36000 | 22.92 | 17.74 | 18.37 | 13.71 | 10.14 | 7.92 | 6.19 | 5.05 | -195 | 65 | 22 | 11:13
D | -52480 | 12 | 35647 | 22.73 | 17.65 | 18.27 | 13.61 | 10.12 | 7.9 | 6.19 | 5.04 | -195 | 65 | 22 | 11:14
D | -52480 | 13 | 35755 | 22.66 | 17.62 | 18.25 | 13.6 | 10.11 | 7.9 | 6.19 | 5.04 | -195 | 65 | 22 | 11:14
C | Comment | at | -52480 | ft | Time: | 11:14 | :STA: | 0+15 | 25S
D | -58497 | 1 | 32906 | 76.45 | 50.58 | 52.46 | 31.57 | 18.55 | 11.1 | 7.36 | 5.63 | -196 | 65 | 1 | 11:18
D | -58497 | 2 | 12011 | 19.76 | 12.85 | 13.31 | 7.89 | 4.76 | 3.22 | 2.4 | 1.99 | -196 | 65 | 1 | 11:18
D | -58497 | 3 | 12057 | 18.02 | 11.89 | 12.31 | 7.44 | 4.61 | 3.19 | 2.41 | 2 | -196 | 65 | 1 | 11:18
D | -58497 | 4 | 12088 | 17.51 | 11.61 | 12.01 | 7.34 | 4.59 | 3.2 | 2.41 | 2 | -196 | 65 | 1 | 11:18
D | -58497 | 5 | 12124 | 17.28 | 11.5 | 11.91 | 7.35 | 4.61 | 3.21 | 2.42 | 2.01 | -196 | 65 | 1 | 11:18
D | -58497 | 6 | 23182 | 36.67 | 24.77 | 25.81 | 15.95 | 10 | 6.74 | 4.94 | 4.02 | -196 | 65 | 1 | 11:19
D | -58497 | 7 | 23328 | 35.73 | 24.3 | 25.28 | 15.79 | 10.04 | 6.81 | 5.02 | 4.07 | -196 | 65 | 1 | 11:19
D | -58497 | 8 | 23390 | 35.12 | 24 | 25.06 | 15.71 | 10.04 | 6.85 | 5.05 | 4.09 | -196 | 65 | 1 | 11:19
D | -58497 | 9 | 23374 | 34.63 | 23.77 | 24.74 | 15.58 | 10 | 6.83 | 5.06 | 4.09 | -196 | 65 | 1 | 11:19
D | -58497 | 10 | 34404 | 52.17 | 36 | 37.69 | 24.08 | 15.45 | 10.38 | 7.58 | 6.09 | -196 | 65 | 1 | 11:19
D | -58497 | 11 | 34372 | 51.59 | 35.78 | 37.44 | 24.03 | 15.51 | 10.47 | 7.65 | 6.14 | -196 | 65 | 1 | 11:19
D | -58497 | 12 | 34434 | 51.1 | 35.56 | 37.31 | 24.05 | 15.55 | 10.55 | 7.71 | 6.19 | -196 | 65 | 1 | 11:20
D | -58497 | 13 | 34199 | 50.73 | 35.44 | 37.06 | 23.93 | 15.47 | 10.56 | 7.73 | 6.21 | -196 | 65 | 1 | 11:20
C | Comment | at | -58497 | ft | Time: | 11:21 | :STA: | 2+10 | 15S
D | -58648 | 1 | 34404 | 52.44 | 37.77 | 39.76 | 25.43 | 15.99 | 10.89 | 7.88 | 6.27 | -146 | 65 | 3 | 11:23
D | -58648 | 2 | 12183 | 16.66 | 11.82 | 12.33 | 7.75 | 4.9 | 3.42 | 2.55 | 2.08 | -146 | 65 | 3 | 11:23
D | -58648 | 3 | 12197 | 16.19 | 11.58 | 11.97 | 7.56 | 4.78 | 3.37 | 2.53 | 2.06 | -146 | 65 | 3 | 11:23
D | -58648 | 4 | 12227 | 16.13 | 11.54 | 11.95 | 7.53 | 4.75 | 3.36 | 2.52 | 2.06 | -146 | 65 | 3 | 11:23
D | -58648 | 5 | 12200 | 16 | 11.47 | 11.88 | 7.52 | 4.74 | 3.34 | 2.52 | 2.06 | -146 | 65 | 3 | 11:23
D | -58648 | 6 | 23307 | 33.2 | 24.02 | 25.26 | 16.16 | 10.2 | 7.06 | 5.21 | 4.16 | -146 | 65 | 3 | 11:24
D | -58648 | 7 | 23398 | 33.25 | 24.13 | 25.39 | 16.27 | 10.3 | 7.11 | 5.27 | 4.22 | -146 | 65 | 3 | 11:24
D | -58648 | 8 | 23387 | 33.11 | 24.09 | 25.28 | 16.23 | 10.26 | 7.09 | 5.26 | 4.19 | -146 | 65 | 3 | 11:24
D | -58648 | 9 | 23440 | 32.99 | 24.02 | 25.2 | 16.18 | 10.24 | 7.08 | 5.27 | 4.2 | -146 | 65 | 3 | 11:24
D | -58648 | 10 | 34367 | 49.9 | 36.34 | 38.37 | 24.9 | 15.83 | 10.88 | 7.9 | 6.29 | -146 | 65 | 3 | 11:24
D | -58648 | 11 | 34364 | 49.97 | 36.54 | 38.47 | 25.01 | 15.96 | 11.02 | 8 | 6.36 | -146 | 65 | 3 | 11:24
D | -58648 | 12 | 34420 | 49.78 | 36.41 | 38.52 | 25.1 | 16.03 | 11.07 | 8.05 | 6.38 | -146 | 65 | 3 | 11:25
D | -58648 | 13 | 34491 | 49.6 | 36.41 | 38.34 | 25 | 15.96 | 11.06 | 8.02 | 6.37 | -146 | 65 | 3 | 11:25
C | Comment | at | -58648 | ft | Time: | 11:26 | :STA: | 1+95 | 15S
D | -59102 | 1 | 32442 | 86.95 | 55.78 | 61.07 | 35.96 | 20.2 | 12.03 | 7.93 | 6.09 | -125 | 65 | 4 | 11:27
D | -59102 | 2 | 11909 | 21.31 | 13.46 | 14.47 | 8.32 | 4.89 | 3.31 | 2.5 | 2.06 | -125 | 65 | 4 | 11:27
D | -59102 | 3 | 12109 | 19.26 | 12.35 | 13.17 | 7.75 | 4.7 | 3.28 | 2.48 | 2.06 | -125 | 65 | 4 | 11:27
D | -59102 | 4 | 12038 | 18.52 | 11.99 | 12.77 | 7.59 | 4.67 | 3.25 | 2.46 | 2.05 | -125 | 65 | 4 | 11:27
D | -59102 | 5 | 12078 | 18.12 | 11.81 | 12.56 | 7.5 | 4.62 | 3.25 | 2.46 | 2.06 | -125 | 65 | 4 | 11:27
D | -59102 | 6 | 23082 | 39.57 | 26.16 | 28.18 | 16.91 | 10.21 | 6.92 | 5.13 | 4.2 | -125 | 65 | 4 | 11:27
D | -59102 | 7 | 23158 | 38.26 | 25.51 | 27.34 | 16.6 | 10.18 | 6.97 | 5.19 | 4.22 | -125 | 65 | 4 | 11:28
D | -59102 | 8 | 23161 | 37.55 | 25.21 | 27.01 | 16.51 | 10.15 | 6.98 | 5.2 | 4.25 | -125 | 65 | 4 | 11:28
D | -59102 | 9 | 23118 | 37.03 | 24.97 | 26.68 | 16.38 | 10.13 | 6.97 | 5.22 | 4.24 | -125 | 65 | 4 | 11:28
D | -59102 | 10 | 34218 | 56.41 | 38.31 | 41.07 | 25.56 | 15.8 | 10.7 | 7.86 | 6.35 | -125 | 65 | 4 | 11:28
D | -59102 | 11 | 34065 | 55.74 | 37.94 | 40.94 | 25.69 | 15.96 | 10.84 | 7.97 | 6.41 | -125 | 65 | 4 | 11:28
D | -59102 | 12 | 34135 | 55.21 | 37.88 | 40.64 | 25.59 | 15.96 | 10.86 | 7.97 | 6.42 | -125 | 65 | 4 | 11:28
D | -59102 | 13 | 34128 | 54.77 | 37.56 | 40.51 | 25.57 | 15.98 | 10.89 | 7.98 | 6.44 | -125 | 65 | 4 | 11:29
C | Comment | at | -59102 | ft | Time: | 11:29 | :STA: | 1+50 | 15S
D | -59253 | 1 | 32356 | 87.82 | 57.21 | 60.74 | 36.06 | 20.54 | 12.03 | 7.88 | 5.98 | -20 | 65 | 5 | 11:30
D | -59253 | 2 | 11879 | 21.52 | 13.88 | 14.64 | 8.57 | 5.05 | 3.39 | 2.49 | 2.05 | -20 | 65 | 5 | 11:31
D | -59253 | 3 | 11989 | 19.46 | 12.65 | 13.36 | 7.97 | 4.83 | 3.33 | 2.48 | 2.05 | -20 | 65 | 5 | 11:31
D | -59253 | 4 | 11999 | 18.73 | 12.32 | 12.97 | 7.8 | 4.78 | 3.3 | 2.47 | 2.05 | -20 | 65 | 5 | 11:31
D | -59253 | 5 | 11996 | 18.4 | 12.17 | 12.82 | 7.76 | 4.77 | 3.31 | 2.47 | 2.05 | -20 | 65 | 5 | 11:31
D | -59253 | 6 | 23148 | 40.01 | 26.85 | 28.49 | 17.39 | 10.62 | 7.05 | 5.13 | 4.18 | -20 | 65 | 5 | 11:31
D | -59253 | 7 | 23173 | 38.71 | 26.17 | 27.71 | 17.12 | 10.62 | 7.1 | 5.22 | 4.21 | -20 | 65 | 5 | 11:31
D | -59253 | 8 | 23124 | 37.83 | 25.77 | 27.27 | 16.93 | 10.56 | 7.08 | 5.21 | 4.2 | -20 | 65 | 5 | 11:31
D | -59253 | 9 | 23246 | 37.61 | 25.68 | 27.2 | 16.97 | 10.56 | 7.12 | 5.24 | 4.24 | -20 | 65 | 5 | 11:32
D | -59253 | 10 | 34333 | 57.09 | 39.21 | 41.73 | 26.34 | 16.5 | 10.89 | 7.92 | 6.35 | -20 | 65 | 5 | 11:32
D | -59253 | 11 | 34123 | 56.25 | 38.76 | 41.52 | 26.36 | 16.58 | 10.99 | 7.98 | 6.41 | -20 | 65 | 5 | 11:32
D | -59253 | 12 | 34157 | 55.85 | 38.49 | 41.47 | 26.43 | 16.58 | 11.07 | 8.04 | 6.44 | -20 | 65 | 5 | 11:32
D | -59253 | 13 | 34172 | 55.31 | 38.36 | 41 | 26.23 | 16.55 | 11.05 | 8.04 | 6.45 | -20 | 65 | 5 | 11:32
C | Comment | at | -59253 | ft | Time: | 11:34 | :STA: | 1+35 | 15S
D | -59706 | 1 | 35216 | 29.2 | 23.56 | 24.29 | 18.1 | 12.99 | 9.58 | 7.15 | 5.66 | -6 | 65 | 6 | 11:35
D | -59706 | 2 | 12447 | 9 | 7.2 | 7.39 | 5.5 | 4 | 3.02 | 2.32 | 1.92 | -6 | 65 | 6 | 11:35
D | -59706 | 3 | 12480 | 8.82 | 7.07 | 7.24 | 5.44 | 3.96 | 3.02 | 2.34 | 1.92 | -6 | 65 | 6 | 11:35
D | -59706 | 4 | 12405 | 8.71 | 7 | 7.16 | 5.39 | 3.94 | 3 | 2.32 | 1.92 | -6 | 65 | 6 | 11:35
D | -59706 | 5 | 12464 | 8.68 | 7.01 | 7.16 | 5.39 | 3.95 | 3 | 2.32 | 1.93 | -6 | 65 | 6 | 11:36
D | -59706 | 6 | 23954 | 17.56 | 14.24 | 14.68 | 11 | 7.98 | 6.1 | 4.68 | 3.82 | -6 | 65 | 6 | 11:36
D | -59706 | 7 | 24042 | 17.4 | 14.09 | 14.56 | 10.92 | 7.94 | 6.09 | 4.69 | 3.83 | -6 | 65 | 6 | 11:36
D | -59706 | 8 | 23988 | 17.33 | 14.04 | 14.49 | 10.87 | 7.92 | 6.09 | 4.69 | 3.84 | -6 | 65 | 6 | 11:36
D | -59706 | 9 | 23949 | 17.26 | 14 | 14.43 | 10.83 | 7.91 | 6.08 | 4.7 | 3.82 | -6 | 65 | 6 | 11:36
D | -59706 | 10 | 35759 | 25.94 | 21 | 21.65 | 16.42 | 12.03 | 9.13 | 7.01 | 5.7 | -6 | 65 | 6 | 11:36
D | -59706 | 11 | 35714 | 25.81 | 20.87 | 21.6 | 16.42 | 12 | 9.18 | 7.08 | 5.77 | -6 | 65 | 6 | 11:36
D | -59706 | 12 | 35754 | 25.69 | 20.8 | 21.57 | 16.39 | 11.99 | 9.19 | 7.07 | 5.75 | -6 | 65 | 6 | 11:37
D | -59706 | 13 | 35647 | 25.66 | 20.8 | 21.58 | 16.41 | 12.01 | 9.21 | 7.09 | 5.77 | -6 | 65 | 6 | 11:37
C | Comment | at | -59706 | ft | Time: | 11:39 | :STA: | 0+90 | 15S
D | -59859 | 1 | 35065 | 30.51 | 24.16 | 24.95 | 18.24 | 13.01 | 9.61 | 7.15 | 5.6 | 69 | 66 | 7 | 11:40
D | -59859 | 2 | 12387 | 9.38 | 7.42 | 7.54 | 5.53 | 3.99 | 3.02 | 2.32 | 1.89 | 69 | 66 | 7 | 11:40
D | -59859 | 3 | 12476 | 9.18 | 7.25 | 7.38 | 5.44 | 3.94 | 3.03 | 2.33 | 1.91 | 69 | 66 | 7 | 11:40
D | -59859 | 4 | 12508 | 9.07 | 7.21 | 7.34 | 5.42 | 3.96 | 3.03 | 2.32 | 1.91 | 69 | 66 | 7 | 11:40
D | -59859 | 5 | 12514 | 9.01 | 7.16 | 7.3 | 5.39 | 3.94 | 3 | 2.32 | 1.9 | 69 | 66 | 7 | 11:41
D | -59859 | 6 | 23943 | 18.25 | 14.55 | 15 | 10.98 | 7.97 | 6.11 | 4.68 | 3.78 | 69 | 66 | 7 | 11:41
D | -59859 | 7 | 23840 | 18.1 | 14.45 | 14.85 | 10.94 | 7.94 | 6.08 | 4.69 | 3.78 | 69 | 66 | 7 | 11:41
D | -59859 | 8 | 23988 | 18.03 | 14.41 | 14.81 | 10.92 | 7.95 | 6.12 | 4.71 | 3.81 | 69 | 66 | 7 | 11:41
D | -59859 | 9 | 23956 | 17.98 | 14.42 | 14.8 | 10.94 | 7.97 | 6.13 | 4.71 | 3.81 | 69 | 66 | 7 | 11:41
D | -59859 | 10 | 35697 | 26.98 | 21.45 | 22.13 | 16.44 | 12.02 | 9.18 | 7.02 | 5.65 | 69 | 66 | 7 | 11:41
D | -59859 | 11 | 35711 | 26.83 | 21.3 | 22.04 | 16.43 | 12.06 | 9.22 | 7.08 | 5.68 | 69 | 66 | 7 | 11:42
D | -59859 | 12 | 35741 | 26.74 | 21.32 | 22.08 | 16.43 | 12.03 | 9.23 | 7.11 | 5.7 | 69 | 66 | 7 | 11:42
D | -59859 | 13 | 35613 | 26.65 | 21.3 | 22.08 | 16.42 | 12.08 | 9.27 | 7.13 | 5.72 | 69 | 66 | 7 | 11:42
C | Comment | at | -59859 | ft | Time: | 11:43 | :STA: | 0+75 | 15S
D | -60312 | 1 | 34907 | 30.67 | 24.04 | 24.87 | 17.95 | 12.53 | 9.2 | 6.79 | 5.36 | 70 | 66 | 8 | 11:43
D | -60312 | 2 | 12395 | 9.47 | 7.4 | 7.62 | 5.51 | 3.92 | 2.94 | 2.23 | 1.83 | 70 | 66 | 8 | 11:44
D | -60312 | 3 | 12393 | 9.29 | 7.25 | 7.48 | 5.44 | 3.89 | 2.94 | 2.24 | 1.85 | 70 | 66 | 8 | 11:44
D | -60312 | 4 | 12383 | 9.17 | 7.15 | 7.37 | 5.39 | 3.85 | 2.92 | 2.22 | 1.84 | 70 | 66 | 8 | 11:44
D | -60312 | 5 | 12387 | 9.14 | 7.15 | 7.39 | 5.39 | 3.86 | 2.92 | 2.23 | 1.84 | 70 | 66 | 8 | 11:44
D | -60312 | 6 | 23919 | 18.5 | 14.53 | 15.09 | 10.95 | 7.78 | 5.89 | 4.46 | 3.63 | 70 | 66 | 8 | 11:44
D | -60312 | 7 | 23839 | 18.31 | 14.37 | 14.94 | 10.84 | 7.74 | 5.85 | 4.49 | 3.65 | 70 | 66 | 8 | 11:44
D | -60312 | 8 | 23973 | 18.28 | 14.37 | 14.92 | 10.86 | 7.77 | 5.89 | 4.5 | 3.66 | 70 | 66 | 8 | 11:44
D | -60312 | 9 | 23878 | 18.19 | 14.33 | 14.85 | 10.81 | 7.72 | 5.85 | 4.48 | 3.64 | 70 | 66 | 8 | 11:44
D | -60312 | 10 | 35501 | 27.31 | 21.43 | 22.32 | 16.33 | 11.66 | 8.8 | 6.69 | 5.4 | 70 | 66 | 8 | 11:45
D | -60312 | 11 | 35431 | 27.18 | 21.35 | 22.29 | 16.3 | 11.67 | 8.83 | 6.72 | 5.43 | 70 | 66 | 8 | 11:45
D | -60312 | 12 | 35508 | 27.11 | 21.33 | 22.27 | 16.31 | 11.7 | 8.84 | 6.73 | 5.44 | 70 | 66 | 8 | 11:45
D | -60312 | 13 | 35272 | 26.98 | 21.24 | 22.17 | 16.26 | 11.68 | 8.84 | 6.72 | 5.44 | 70 | 66 | 8 | 11:45
C | Comment | at | -60312 | ft | Time: | 11:46 | :STA: | 0+30 | 15S
D | -60465 | 1 | 35110 | 31.05 | 24.38 | 25.02 | 18 | 12.67 | 9.2 | 6.8 | 5.36 | 70 | 66 | 9 | 11:47
D | -60465 | 2 | 12378 | 9.5 | 7.45 | 7.53 | 5.45 | 3.91 | 2.92 | 2.23 | 1.85 | 70 | 66 | 9 | 11:47
D | -60465 | 3 | 12418 | 9.32 | 7.3 | 7.44 | 5.41 | 3.9 | 2.93 | 2.26 | 1.87 | 70 | 66 | 9 | 11:47
D | -60465 | 4 | 12438 | 9.22 | 7.25 | 7.37 | 5.38 | 3.88 | 2.92 | 2.24 | 1.86 | 70 | 66 | 9 | 11:47
D | -60465 | 5 | 12479 | 9.2 | 7.22 | 7.36 | 5.36 | 3.87 | 2.92 | 2.24 | 1.86 | 70 | 66 | 9 | 11:48
D | -60465 | 6 | 24052 | 18.62 | 14.72 | 15.1 | 10.94 | 7.84 | 5.9 | 4.49 | 3.65 | 70 | 66 | 9 | 11:48
D | -60465 | 7 | 24003 | 18.46 | 14.58 | 14.97 | 10.84 | 7.8 | 5.87 | 4.48 | 3.65 | 70 | 66 | 9 | 11:48
D | -60465 | 8 | 23917 | 18.31 | 14.48 | 14.88 | 10.8 | 7.8 | 5.88 | 4.5 | 3.67 | 70 | 66 | 9 | 11:48
D | -60465 | 9 | 23953 | 18.28 | 14.45 | 14.87 | 10.77 | 7.78 | 5.88 | 4.49 | 3.66 | 70 | 66 | 9 | 11:48
D | -60465 | 10 | 35687 | 27.63 | 21.79 | 22.4 | 16.37 | 11.79 | 8.83 | 6.72 | 5.44 | 70 | 66 | 9 | 11:48
D | -60465 | 11 | 35415 | 27.32 | 21.55 | 22.25 | 16.26 | 11.75 | 8.83 | 6.73 | 5.44 | 70 | 66 | 9 | 11:48
D | -60465 | 12 | 35427 | 27.27 | 21.54 | 22.27 | 16.27 | 11.76 | 8.85 | 6.74 | 5.45 | 70 | 66 | 9 | 11:49
D | -60465 | 13 | 35543 | 27.23 | 21.54 | 22.26 | 16.26 | 11.75 | 8.87 | 6.75 | 5.46 | 70 | 66 | 9 | 11:49
C | Comment | at | -60465 | ft | Time: | 11:49 | :STA: | 0+15 | 15S
D | -66460 | 1 | 34186 | 50.66 | 36.79 | 37.74 | 23.62 | 14.74 | 9.88 | 7.08 | 5.56 | 70 | 65 | 10 | 11:52
D | -66460 | 2 | 12305 | 13.78 | 9.75 | 10 | 6.15 | 3.98 | 2.9 | 2.25 | 1.9 | 70 | 65 | 10 | 11:52
D | -66460 | 3 | 12435 | 13.04 | 9.25 | 9.5 | 5.94 | 3.88 | 2.85 | 2.24 | 1.87 | 70 | 65 | 10 | 11:52
D | -66460 | 4 | 12392 | 12.75 | 9.1 | 9.34 | 5.88 | 3.86 | 2.84 | 2.22 | 1.86 | 70 | 65 | 10 | 11:52
D | -66460 | 5 | 12390 | 12.65 | 9.07 | 9.29 | 5.88 | 3.88 | 2.85 | 2.23 | 1.85 | 70 | 65 | 10 | 11:53
D | -66460 | 6 | 23718 | 26.61 | 19.19 | 19.88 | 12.62 | 8.21 | 5.96 | 4.57 | 3.77 | 70 | 65 | 10 | 11:53
D | -66460 | 7 | 23781 | 26.1 | 18.9 | 19.59 | 12.48 | 8.27 | 5.98 | 4.59 | 3.77 | 70 | 65 | 10 | 11:53
D | -66460 | 8 | 23876 | 25.86 | 18.78 | 19.44 | 12.48 | 8.26 | 5.99 | 4.61 | 3.78 | 70 | 65 | 10 | 11:53
D | -66460 | 9 | 23741 | 25.68 | 18.7 | 19.34 | 12.45 | 8.26 | 5.97 | 4.6 | 3.79 | 70 | 65 | 10 | 11:53
D | -66460 | 10 | 35239 | 38.86 | 28.29 | 29.35 | 19.04 | 12.63 | 9.05 | 6.88 | 5.62 | 70 | 65 | 10 | 11:53
D | -66460 | 11 | 35209 | 38.42 | 27.9 | 29.17 | 18.97 | 12.6 | 9.1 | 6.93 | 5.65 | 70 | 65 | 10 | 11:54
D | -66460 | 12 | 35069 | 38.21 | 27.84 | 29.11 | 18.98 | 12.65 | 9.13 | 6.96 | 5.67 | 70 | 65 | 10 | 11:54
D | -66460 | 13 | 34991 | 37.86 | 27.62 | 28.87 | 18.85 | 12.58 | 9.1 | 6.94 | 5.65 | 70 | 65 | 10 | 11:54
C | Comment | at | -66460 | ft | Time: | 11:55 | :STA: | 2+10 | 5S
D | -66610 | 1 | 34179 | 51.32 | 37.81 | 38.49 | 24.38 | 15.23 | 10.25 | 7.32 | 5.77 | 70 | 66 | 11 | 11:55
D | -66610 | 2 | 12393 | 13.93 | 9.94 | 10.07 | 6.24 | 4.01 | 2.92 | 2.28 | 1.93 | 70 | 66 | 11 | 11:56
D | -66610 | 3 | 12365 | 13.09 | 9.42 | 9.54 | 6.01 | 3.93 | 2.9 | 2.29 | 1.92 | 70 | 66 | 11 | 11:56
D | -66610 | 4 | 12404 | 12.83 | 9.26 | 9.39 | 5.97 | 3.92 | 2.89 | 2.26 | 1.92 | 70 | 66 | 11 | 11:56
D | -66610 | 5 | 12361 | 12.66 | 9.18 | 9.28 | 5.94 | 3.9 | 2.88 | 2.27 | 1.92 | 70 | 66 | 11 | 11:56
D | -66610 | 6 | 23715 | 26.68 | 19.54 | 19.97 | 12.75 | 8.27 | 6.02 | 4.64 | 3.85 | 70 | 66 | 11 | 11:56
D | -66610 | 7 | 23807 | 26.14 | 19.15 | 19.6 | 12.58 | 8.31 | 6.02 | 4.64 | 3.85 | 70 | 66 | 11 | 11:56
D | -66610 | 8 | 23761 | 25.88 | 19.01 | 19.49 | 12.53 | 8.31 | 6.03 | 4.65 | 3.86 | 70 | 66 | 11 | 11:56
D | -66610 | 9 | 23728 | 25.76 | 18.92 | 19.39 | 12.52 | 8.31 | 6.04 | 4.67 | 3.87 | 70 | 66 | 11 | 11:56
D | -66610 | 10 | 35156 | 38.82 | 28.59 | 29.36 | 19.17 | 12.68 | 9.13 | 6.97 | 5.73 | 70 | 66 | 11 | 11:57
D | -66610 | 11 | 35043 | 38.33 | 28.17 | 29.11 | 19.06 | 12.64 | 9.16 | 7.02 | 5.76 | 70 | 66 | 11 | 11:57
D | -66610 | 12 | 35082 | 38.06 | 28.06 | 28.96 | 18.99 | 12.63 | 9.17 | 7.02 | 5.77 | 70 | 66 | 11 | 11:57
D | -66610 | 13 | 35153 | 37.91 | 27.96 | 28.91 | 18.96 | 12.66 | 9.18 | 7.03 | 5.78 | 70 | 66 | 11 | 11:57
C | Comment | at | -66610 | ft | Time: | 11:58 | :STA: | 1+95 | 5S
D | -67063 | 1 | 33851 | 55.44 | 40.06 | 41.57 | 26.27 | 16.17 | 10.53 | 7.33 | 5.66 | 70 | 66 | 12 | 11:59
D | -67063 | 2 | 12301 | 14.78 | 10.34 | 10.68 | 6.57 | 4.1 | 2.93 | 2.25 | 1.89 | 70 | 66 | 12 | 11:59
D | -67063 | 3 | 12228 | 13.86 | 9.75 | 10.07 | 6.31 | 4.03 | 2.9 | 2.24 | 1.88 | 70 | 66 | 12 | 11:59
D | -67063 | 4 | 12365 | 13.53 | 9.56 | 9.86 | 6.23 | 4 | 2.88 | 2.23 | 1.87 | 70 | 66 | 12 | 11:59
D | -67063 | 5 | 12338 | 13.44 | 9.54 | 9.84 | 6.24 | 4.01 | 2.9 | 2.24 | 1.88 | 70 | 66 | 12 | 11:59
D | -67063 | 6 | 23712 | 28.43 | 20.45 | 21.24 | 13.48 | 8.61 | 6.08 | 4.6 | 3.77 | 70 | 66 | 12 | 12:00
D | -67063 | 7 | 23639 | 27.86 | 20.08 | 20.85 | 13.31 | 8.6 | 6.09 | 4.61 | 3.79 | 70 | 66 | 12 | 12:00
D | -67063 | 8 | 23667 | 27.56 | 19.9 | 20.68 | 13.27 | 8.62 | 6.09 | 4.64 | 3.81 | 70 | 66 | 12 | 12:00
D | -67063 | 9 | 23693 | 27.37 | 19.79 | 20.62 | 13.24 | 8.6 | 6.06 | 4.63 | 3.79 | 70 | 66 | 12 | 12:00
D | -67063 | 10 | 34960 | 41.44 | 30.03 | 31.35 | 20.34 | 13.22 | 9.26 | 6.96 | 5.65 | 70 | 66 | 12 | 12:00
D | -67063 | 11 | 34979 | 40.94 | 29.64 | 31.12 | 20.26 | 13.13 | 9.3 | 6.98 | 5.68 | 70 | 66 | 12 | 12:00
D | -67063 | 12 | 34950 | 40.53 | 29.37 | 30.76 | 20.08 | 13.08 | 9.28 | 6.98 | 5.67 | 70 | 66 | 12 | 12:00
D | -67063 | 13 | 34939 | 40.32 | 29.24 | 30.73 | 20.12 | 13.1 | 9.3 | 7 | 5.69 | 70 | 66 | 12 | 12:01
C | Comment | at | -67063 | ft | Time: | 12:02 | :STA: | 1+50 | 5S
D | -67214 | 1 | 33813 | 58.78 | 41.49 | 42.42 | 26.09 | 16.01 | 10.39 | 7.42 | 5.76 | 71 | 66 | 13 | 12:02
D | -67214 | 2 | 12231 | 15.7 | 10.68 | 10.96 | 6.56 | 4.12 | 2.96 | 2.33 | 1.96 | 71 | 66 | 13 | 12:03
D | -67214 | 3 | 12286 | 14.67 | 10.07 | 10.27 | 6.27 | 4.01 | 2.91 | 2.29 | 1.93 | 71 | 66 | 13 | 12:03
D | -67214 | 4 | 12294 | 14.32 | 9.9 | 10.12 | 6.23 | 4.02 | 2.91 | 2.3 | 1.93 | 71 | 66 | 13 | 12:03
D | -67214 | 5 | 12235 | 14.17 | 9.81 | 10.04 | 6.21 | 4.01 | 2.9 | 2.29 | 1.93 | 71 | 66 | 13 | 12:03
D | -67214 | 6 | 23630 | 30.04 | 21.09 | 21.62 | 13.47 | 8.64 | 6.1 | 4.71 | 3.86 | 71 | 66 | 13 | 12:03
D | -67214 | 7 | 23688 | 29.37 | 20.69 | 21.26 | 13.31 | 8.66 | 6.13 | 4.75 | 3.89 | 71 | 66 | 13 | 12:03
D | -67214 | 8 | 23711 | 29.04 | 20.52 | 21.09 | 13.27 | 8.65 | 6.14 | 4.75 | 3.89 | 71 | 66 | 13 | 12:03
D | -67214 | 9 | 23664 | 28.86 | 20.44 | 21 | 13.26 | 8.59 | 6.14 | 4.75 | 3.89 | 71 | 66 | 13 | 12:04
D | -67214 | 10 | 34921 | 43.74 | 30.97 | 31.96 | 20.4 | 13.26 | 9.34 | 7.14 | 5.8 | 71 | 66 | 13 | 12:04
D | -67214 | 11 | 34865 | 43.23 | 30.53 | 31.71 | 20.33 | 13.29 | 9.36 | 7.18 | 5.82 | 71 | 66 | 13 | 12:04
D | -67214 | 12 | 34830 | 42.74 | 30.22 | 31.51 | 20.24 | 13.25 | 9.36 | 7.17 | 5.82 | 71 | 66 | 13 | 12:04
D | -67214 | 13 | 34851 | 42.56 | 30.15 | 31.47 | 20.24 | 13.27 | 9.4 | 7.21 | 5.83 | 71 | 66 | 13 | 12:04
C | Comment | at | -67214 | ft | Time: | 12:05 | :STA: | 1+35 | 5S
CComment: | Testing | in | this | file | was | continued | again | on | 2021-04-29 | at | 12:07 | PM
D | -67669 | 1 | 35388 | 24.25 | 19.39 | 19.83 | 14.75 | 10.79 | 8.25 | 6.31 | 5.05 | 71 | 66 | 1 | 12:08
D | -67669 | 2 | 12477 | 7.44 | 5.9 | 6 | 4.48 | 3.35 | 2.64 | 2.09 | 1.74 | 71 | 66 | 1 | 12:08
D | -67669 | 3 | 12484 | 7.32 | 5.81 | 5.92 | 4.43 | 3.33 | 2.62 | 2.09 | 1.74 | 71 | 66 | 1 | 12:08
D | -67669 | 4 | 12624 | 7.3 | 5.8 | 5.91 | 4.45 | 3.35 | 2.63 | 2.1 | 1.75 | 71 | 66 | 1 | 12:08
D | -67669 | 5 | 12560 | 7.26 | 5.77 | 5.9 | 4.43 | 3.33 | 2.63 | 2.09 | 1.75 | 71 | 66 | 1 | 12:08
D | -67669 | 6 | 24242 | 14.62 | 11.67 | 11.98 | 8.91 | 6.68 | 5.25 | 4.16 | 3.42 | 71 | 66 | 1 | 12:08
D | -67669 | 7 | 24288 | 14.58 | 11.62 | 11.96 | 8.92 | 6.71 | 5.29 | 4.19 | 3.46 | 71 | 66 | 1 | 12:09
D | -67669 | 8 | 24183 | 14.49 | 11.56 | 11.91 | 8.87 | 6.66 | 5.26 | 4.16 | 3.44 | 71 | 66 | 1 | 12:09
D | -67669 | 9 | 24243 | 14.47 | 11.55 | 11.89 | 8.89 | 6.68 | 5.28 | 4.18 | 3.43 | 71 | 66 | 1 | 12:09
D | -67669 | 10 | 36081 | 21.8 | 17.35 | 17.87 | 13.42 | 10 | 7.86 | 6.18 | 5.06 | 71 | 66 | 1 | 12:09
D | -67669 | 11 | 36021 | 21.59 | 17.13 | 17.71 | 13.34 | 9.96 | 7.86 | 6.2 | 5.07 | 71 | 66 | 1 | 12:09
D | -67669 | 12 | 35828 | 21.4 | 17.02 | 17.64 | 13.28 | 9.92 | 7.84 | 6.2 | 5.07 | 71 | 66 | 1 | 12:09
D | -67669 | 13 | 35878 | 21.38 | 17.02 | 17.67 | 13.29 | 9.96 | 7.86 | 6.21 | 5.09 | 71 | 66 | 1 | 12:10
C | Comment | at | -67669 | ft | Time: | 12:10 | :STA: | 0+90 | 5S
D | -67822 | 1 | 35442 | 25.98 | 20.37 | 20.98 | 15.28 | 11.03 | 8.37 | 6.35 | 5.15 | 71 | 66 | 2 | 12:11
D | -67822 | 2 | 12517 | 7.87 | 6.07 | 6.29 | 4.57 | 3.37 | 2.65 | 2.09 | 1.77 | 71 | 66 | 2 | 12:11
D | -67822 | 3 | 12550 | 7.66 | 5.96 | 6.12 | 4.5 | 3.33 | 2.64 | 2.09 | 1.75 | 71 | 66 | 2 | 12:11
D | -67822 | 4 | 12620 | 7.65 | 5.94 | 6.1 | 4.49 | 3.34 | 2.64 | 2.09 | 1.76 | 71 | 66 | 2 | 12:11
D | -67822 | 5 | 12487 | 7.58 | 5.92 | 6.07 | 4.49 | 3.34 | 2.63 | 2.09 | 1.76 | 71 | 66 | 2 | 12:11
D | -67822 | 6 | 24142 | 15.41 | 12.06 | 12.44 | 9.13 | 6.72 | 5.29 | 4.16 | 3.46 | 71 | 66 | 2 | 12:12
D | -67822 | 7 | 24174 | 15.24 | 11.92 | 12.33 | 9.06 | 6.7 | 5.27 | 4.16 | 3.46 | 71 | 66 | 2 | 12:12
D | -67822 | 8 | 24176 | 15.24 | 11.92 | 12.36 | 9.09 | 6.73 | 5.33 | 4.19 | 3.47 | 71 | 66 | 2 | 12:12
D | -67822 | 9 | 24117 | 15.19 | 11.91 | 12.33 | 9.06 | 6.71 | 5.3 | 4.18 | 3.47 | 71 | 66 | 2 | 12:12
D | -67822 | 10 | 35869 | 22.87 | 17.87 | 18.52 | 13.69 | 10.05 | 7.88 | 6.17 | 5.1 | 71 | 66 | 2 | 12:12
D | -67822 | 11 | 35954 | 22.65 | 17.69 | 18.37 | 13.61 | 10.02 | 7.88 | 6.21 | 5.14 | 71 | 66 | 2 | 12:12
D | -67822 | 12 | 35783 | 22.47 | 17.56 | 18.27 | 13.54 | 9.97 | 7.88 | 6.16 | 5.12 | 71 | 66 | 2 | 12:13
D | -67822 | 13 | 35815 | 22.48 | 17.6 | 18.3 | 13.59 | 10.02 | 7.91 | 6.23 | 5.15 | 71 | 66 | 2 | 12:13
C | Comment | at | -67822 | ft | Time: | 12:14 | :STA: | 0+75 | 5S
D | -68274 | 1 | 35503 | 25.39 | 20.12 | 20.7 | 15.47 | 11.4 | 8.54 | 6.51 | 5.15 | 71 | 66 | 3 | 12:15
D | -68274 | 2 | 12665 | 7.75 | 6.04 | 6.19 | 4.64 | 3.44 | 2.69 | 2.12 | 1.76 | 71 | 66 | 3 | 12:15
D | -68274 | 3 | 12580 | 7.53 | 5.91 | 6.04 | 4.55 | 3.4 | 2.66 | 2.12 | 1.74 | 71 | 66 | 3 | 12:15
D | -68274 | 4 | 12522 | 7.5 | 5.9 | 6.01 | 4.57 | 3.41 | 2.67 | 2.13 | 1.75 | 71 | 66 | 3 | 12:15
D | -68274 | 5 | 12554 | 7.45 | 5.88 | 6.02 | 4.54 | 3.4 | 2.66 | 2.11 | 1.76 | 71 | 66 | 3 | 12:16
D | -68274 | 6 | 24118 | 15.07 | 11.9 | 12.25 | 9.15 | 6.8 | 5.32 | 4.19 | 3.41 | 71 | 66 | 3 | 12:16
D | -68274 | 7 | 24229 | 14.98 | 11.82 | 12.21 | 9.13 | 6.8 | 5.35 | 4.21 | 3.43 | 71 | 66 | 3 | 12:16
D | -68274 | 8 | 24193 | 14.93 | 11.8 | 12.2 | 9.12 | 6.81 | 5.33 | 4.2 | 3.44 | 71 | 66 | 3 | 12:16
D | -68274 | 9 | 24202 | 14.87 | 11.77 | 12.13 | 9.11 | 6.8 | 5.32 | 4.2 | 3.43 | 71 | 66 | 3 | 12:16
D | -68274 | 10 | 36079 | 22.46 | 17.81 | 18.4 | 13.85 | 10.27 | 7.98 | 6.26 | 5.08 | 71 | 66 | 3 | 12:16
D | -68274 | 11 | 36026 | 22.19 | 17.56 | 18.18 | 13.67 | 10.17 | 7.93 | 6.23 | 5.06 | 71 | 66 | 3 | 12:16
D | -68274 | 12 | 35819 | 21.99 | 17.4 | 18.08 | 13.58 | 10.11 | 7.91 | 6.22 | 5.05 | 71 | 66 | 3 | 12:17
D | -68274 | 13 | 35873 | 21.94 | 17.36 | 18.04 | 13.56 | 10.09 | 7.91 | 6.23 | 5.07 | 71 | 66 | 3 | 12:17
C | Comment | at | -68274 | ft | Time: | 12:17 | :STA: | 0+30 | 5S
D | -68425 | 1 | 35602 | 25.84 | 20.4 | 20.82 | 15.26 | 11.06 | 8.26 | 6.32 | 5.07 | 71 | 66 | 4 | 12:18
D | -68425 | 2 | 12466 | 7.9 | 6.18 | 6.26 | 4.62 | 3.42 | 2.64 | 2.1 | 1.76 | 71 | 66 | 4 | 12:19
D | -68425 | 3 | 12435 | 7.71 | 6.03 | 6.14 | 4.56 | 3.41 | 2.63 | 2.11 | 1.77 | 71 | 66 | 4 | 12:19
D | -68425 | 4 | 12465 | 7.69 | 6.06 | 6.16 | 4.57 | 3.42 | 2.65 | 2.12 | 1.77 | 71 | 66 | 4 | 12:19
D | -68425 | 5 | 12518 | 7.65 | 6.03 | 6.13 | 4.56 | 3.42 | 2.65 | 2.11 | 1.76 | 71 | 66 | 4 | 12:19
D | -68425 | 6 | 24044 | 15.44 | 12.16 | 12.45 | 9.19 | 6.81 | 5.26 | 4.15 | 3.42 | 71 | 66 | 4 | 12:19
D | -68425 | 7 | 24148 | 15.37 | 12.11 | 12.42 | 9.18 | 6.81 | 5.29 | 4.19 | 3.46 | 71 | 66 | 4 | 12:19
D | -68425 | 8 | 24114 | 15.27 | 12.04 | 12.35 | 9.15 | 6.79 | 5.27 | 4.18 | 3.45 | 71 | 66 | 4 | 12:19
D | -68425 | 9 | 24251 | 15.28 | 12.07 | 12.39 | 9.18 | 6.86 | 5.3 | 4.19 | 3.47 | 71 | 66 | 4 | 12:19
D | -68425 | 10 | 36026 | 23.04 | 18.17 | 18.68 | 13.86 | 10.31 | 7.88 | 6.19 | 5.06 | 71 | 66 | 4 | 12:20
D | -68425 | 11 | 36041 | 22.73 | 17.9 | 18.5 | 13.74 | 10.17 | 7.86 | 6.18 | 5.09 | 71 | 66 | 4 | 12:20
D | -68425 | 12 | 35868 | 22.59 | 17.81 | 18.4 | 13.66 | 10.18 | 7.85 | 6.19 | 5.08 | 71 | 66 | 4 | 12:20
D | -68425 | 13 | 35764 | 22.55 | 17.78 | 18.39 | 13.69 | 10.16 | 7.86 | 6.21 | 5.1 | 71 | 66 | 4 | 12:20
C | Comment | at | -68425 | ft | Time: | 12:21 | :STA: | 0+15 | 5S