## Instructions
How to use this sheet
Fill in the following fields: | Project | Fill in project name
| Section | Name of section
| Date | Date of test
| Material | Type of material being tested
| Technician | Person(s) performing test
| Equipment Calibration Date | Date of last equipment calibration
Enter data in the "Raw Data" tab and fill in average values in the "PSPA Form' tab.

## PSPA Form
Portable Seismic Pavement Analyzer (PSPA)
Project: TO 5 CC9 |  |  | Source-near Receiver Spacing (in): 4
Date: 04/29/2021 |  |  | Near-far Receiver Spacing (in): 4
Technician: Jason Alcoba |  |  | Ground Temperature (°F): 66.8-68.4
Layer Material: P-401MR |  |  | Ambient Temperature (°F): N/A
Test Item: LFC-3S |  |  | Are wave-shapes reasonable? Yes
Lift Number: 2 |  |  | Are reduced (dispersion) curves close? Yes
Layer Density (pcf): 162 |  |  | Calibration performed according to SOP? Yes
Poisson's Ratio: 0.3
Number of Receivers: 2
Test Results
Station | Offset, ft | Elevation, ft | Avg. Temperature, °F | Average Modulus, ksi
1+35 | 5 | 57.993 | 68.4 | 3250
1+35 | 15 | 58.007 | 67.6 | 2996
1+35 | 25 | 58.004 | 67.2 | 3218
1+50 | 5 | 58.001 | 66.8 | 3112
1+50 | 15 | 58.002 | 68 | 2930
1+50 | 25 | 58.012 | 67.6 | 3354
Comments:
1. Elevation values are from CC9 As-Built Drawing (06/02/2020).
2. The results are supposed to be reviewed by the GDIT engineer
Test Performed By: Jason Alcoba |  |  | Reviewed By:
Date: 04/29/2021 |  |  | Date:
Note on A6: Christopher Tomlinson: P-152, P-154, P-209, P-306, P-307, P-401, P-403, P-501
Note on A8: Christopher Tomlinson: 1-# with 1 representing the lowest lift

## Raw Data
Station | Offset | Date | Time | Location | Eraw, ksi | v | T | Eavg | Tavg |  |  | Eavg | Tavg
1+35 | 5 | 2021-04-29 | 11:27 | L | 3450 | 0.3 | 70 | 3250 | 68.4 | 1+35 | 5 | 3250 | 68.4
1+35 | 5 | 2021-04-29 | 11:28 | L | 3430 | 0.3 | 68 |  |  | 1+35 | 15 | 2996 | 67.6
1+35 | 5 | 2021-04-29 | 11:29 | T | 3060 | 0.3 | 68 |  |  | 1+35 | 25 | 3218 | 67.2
1+35 | 5 | 2021-04-29 | 11:29 | T | 3160 | 0.3 | 68 |  |  | 1+50 | 5 | 3112 | 66.8
1+35 | 5 | 2021-04-29 | 11:30 | T | 3150 | 0.3 | 68 |  |  | 1+50 | 15 | 2930 | 68
1+35 | 15 | 2021-04-29 | 11:35 | L | 2930 | 0.3 | 66 | 2996 | 67.6 | 1+50 | 25 | 3354 | 67.6
1+35 | 15 | 2021-04-29 | 11:35 | L | 2990 | 0.3 | 68
1+35 | 15 | 2021-04-29 | 11:36 | T | 3060 | 0.3 | 68
1+35 | 15 | 2021-04-29 | 11:36 | T | 2960 | 0.3 | 68
1+35 | 15 | 2021-04-29 | 11:37 | T | 3040 | 0.3 | 68
1+35 | 25 | 2021-04-29 | 11:40 | L | 3370 | 0.3 | 68 | 3218 | 67.2
1+35 | 25 | 2021-04-29 | 11:41 | L | 3230 | 0.3 | 68
1+35 | 25 | 2021-04-29 | 11:41 | T | 3180 | 0.3 | 68
1+35 | 25 | 2021-04-29 | 11:42 | T | 3160 | 0.3 | 66
1+35 | 25 | 2021-04-29 | 11:42 | T | 3150 | 0.3 | 66
1+50 | 5 | 2021-04-29 | 11:50 | L | 3000 | 0.3 | 68 | 3112 | 66.8
1+50 | 5 | 2021-04-29 | 11:50 | L | 2970 | 0.3 | 68
1+50 | 5 | 2021-04-29 | 11:51 | T | 3190 | 0.3 | 66
1+50 | 5 | 2021-04-29 | 11:51 | T | 3210 | 0.3 | 66
1+50 | 5 | 2021-04-29 | 11:52 | T | 3190 | 0.3 | 66
1+50 | 15 | 2021-04-29 | 11:46 | L | 2930 | 0.3 | 68 | 2930 | 68
1+50 | 15 | 2021-04-29 | 11:46 | L | 2970 | 0.3 | 68
1+50 | 15 | 2021-04-29 | 11:47 | T | 2980 | 0.3 | 68
1+50 | 15 | 2021-04-29 | 11:47 | T | 2880 | 0.3 | 68
1+50 | 15 | 2021-04-29 | 11:48 | T | 2890 | 0.3 | 68
1+50 | 25 | 2021-04-29 | 11:44 | L | 3380 | 0.3 | 68 | 3354 | 67.6
1+50 | 25 | 2021-04-29 | 11:44 | L | 3290 | 0.3 | 68
1+50 | 25 | 2021-04-29 | 11:44 | T | 3430 | 0.3 | 68
1+50 | 25 | 2021-04-29 | 11:45 | T | 3390 | 0.3 | 68
1+50 | 25 | 2021-04-29 | 11:45 | T | 3280 | 0.3 | 66