## Instructions
How to use this sheet
Fill in the following fields: | Project | Fill in project name
| Section | Name of section
| Date | Date of test
| Material | Type of material being tested
| Technician | Person(s) performing test
| Equipment Calibration Date | Date of last equipment calibration
Enter data in the "Raw Data" tab and fill in average values in the "PSPA Form' tab.

## PSPA Form
Portable Seismic Pavement Analyzer (PSPA)
Project: TO 5 CC9 |  |  | Source-near Receiver Spacing (in): 4
Date: 04/29/2021 |  |  | Near-far Receiver Spacing (in): 4
Technician: Jason Alcoba |  |  | Ground Temperature (°F): 68-70
Layer Material: P-401 |  |  | Ambient Temperature (°F): N/A
Test Item: LFS-1N |  |  | Are wave-shapes reasonable? Yes
Lift Number: 4 |  |  | Are reduced (dispersion) curves close? Yes
Layer Density (pcf): 164 |  |  | Calibration performed according to SOP? Yes
Poisson's Ratio: 0.3
Number of Receivers: 2
Test Results
Station | Offset, ft | Elevation, ft | Avg. Temperature, °F | Average Modulus, ksi
0+15 | -5 | 57.99 | 68.4 | 3354
0+15 | -15 | 57.979 | 68.4 | 3338
0+15 | -25 | 57.98 | 68.4 | 3744
0+30 | -5 | 57.989 | 69.2 | 3548
0+30 | -15 | 57.971 | 69.6 | 3156
0+30 | -25 | 57.961 | 68.4 | 3710
Comments:
1. The reported modulus values represent the combined modulus of P-401MR & P-403MR.
2. Elevation values are from CC9 As-Built Drawing (06/02/2020).
3. The results are supposed to be reviewed by the GDIT enigneer .
Test Performed By: Jason Alcoba |  |  | Reviewed By:
Date: 04/29/2021 |  |  | Date:
Note on A6: Christopher Tomlinson: P-152, P-154, P-209, P-306, P-307, P-401, P-403, P-501
Note on A8: Christopher Tomlinson: 1-# with 1 representing the lowest lift

## Raw Data
Station | Offset | Date | Time | Location | Eraw, ksi | v | T | Eavg | Tavg |  |  | Eavg | Tavg
0+15 | -5 | 2021-04-29 | 12:25 | L | 3420 | 0.3 | 68 | 3354 | 68.4 | 0+15 | -5 | 3354 | 68.4
0+15 | -5 | 2021-04-29 | 12:25 | L | 3440 | 0.3 | 68 |  |  | 0+15 | -15 | 3338 | 68.4
0+15 | -5 | 2021-04-29 | 12:26 | L | 3420 | 0.3 | 68 |  |  | 0+15 | -25 | 3744 | 68.4
0+15 | -5 | 2021-04-29 | 12:29 | T | 3240 | 0.3 | 70 |  |  | 0+30 | -5 | 3548 | 69.2
0+15 | -5 | 2021-04-29 | 12:30 | T | 3250 | 0.3 | 68 |  |  | 0+30 | -15 | 3156 | 69.6
0+15 | -15 | 2021-04-29 | 12:31 | L | 3390 | 0.3 | 68 | 3338 | 68.4 | 0+30 | -25 | 3710 | 68.4
0+15 | -15 | 2021-04-29 | 12:31 | L | 3360 | 0.3 | 68
0+15 | -15 | 2021-04-29 | 12:32 | T | 3310 | 0.3 | 68
0+15 | -15 | 2021-04-29 | 12:32 | T | 3300 | 0.3 | 68
0+15 | -15 | 2021-04-29 | 12:33 | T | 3330 | 0.3 | 70
0+15 | -25 | 2021-04-29 | 12:36 | L | 3880 | 0.3 | 70 | 3744 | 68.4
0+15 | -25 | 2021-04-29 | 12:37 | L | 3840 | 0.3 | 68
0+15 | -25 | 2021-04-29 | 12:40 | T | 3740 | 0.3 | 68
0+15 | -25 | 2021-04-29 | 12:40 | T | 3640 | 0.3 | 68
0+15 | -25 | 2021-04-29 | 12:41 | T | 3620 | 0.3 | 68
0+30 | -5 | 2021-04-29 | 12:59 | L | 3510 | 0.3 | 70 | 3548 | 69.2
0+30 | -5 | 2021-04-29 | 12:59 | L | 3470 | 0.3 | 68
0+30 | -5 | 2021-04-29 | 13:00 | T | 3570 | 0.3 | 68
0+30 | -5 | 2021-04-29 | 13:00 | T | 3610 | 0.3 | 70
0+30 | -5 | 2021-04-29 | 13:00 | T | 3580 | 0.3 | 70
0+30 | -15 | 2021-04-29 | 12:50 | L | 3130 | 0.3 | 68 | 3156 | 69.6
0+30 | -15 | 2021-04-29 | 12:50 | L | 3230 | 0.3 | 70
0+30 | -15 | 2021-04-29 | 12:50 | L | 3200 | 0.3 | 70
0+30 | -15 | 2021-04-29 | 12:54 | T | 3100 | 0.3 | 70
0+30 | -15 | 2021-04-29 | 12:54 | T | 3120 | 0.3 | 70
0+30 | -25 | 2021-04-29 | 12:44 | L | 3750 | 0.3 | 68 | 3710 | 68.4
0+30 | -25 | 2021-04-29 | 12:44 | L | 3780 | 0.3 | 68
0+30 | -25 | 2021-04-29 | 12:45 | T | 3670 | 0.3 | 68
0+30 | -25 | 2021-04-29 | 12:46 | T | 3640 | 0.3 | 68
0+30 | -25 | 2021-04-29 | 12:46 | T | 3710 | 0.3 | 70