## Instructions
How to use this sheet
Fill in the following fields: | Project | Fill in project name
| Section | Name of section
| Date | Date of test
| Material | Type of material being tested
| Technician | Person(s) performing test
| Equipment Calibration Date | Date of last equipment calibration
Enter data in the "Raw Data" tab and fill in average values in the "PSPA Form' tab.

## PSPA Form
Portable Seismic Pavement Analyzer (PSPA)
Project: TO 5 CC9 |  |  | Source-near Receiver Spacing (in): 4
Date: 04/29/2021 |  |  | Near-far Receiver Spacing (in): 4
Technician: Jason Alcoba |  |  | Ground Temperature (°F): 70
Layer Material: P-401MR |  |  | Ambient Temperature (°F): N/A
Test Item: LFS-4N |  |  | Are wave-shapes reasonable? Yes
Lift Number: 2 |  |  | Are reduced (dispersion) curves close? Yes
Layer Density (pcf): 168 |  |  | Calibration performed according to SOP? Yes
Poisson's Ratio: 0.3
Number of Receivers: 2
Test Results
Station | Offset, ft | Elevation, ft | Avg. Temperature, °F | Average Modulus, ksi
1+95 | -5 | 58.019 | 70 | 3504
1+95 | -15 | 57.997 | 70 | 3372
1+95 | -25 | 57.995 | 70 | 3642
2+10 | -5 | 58.025 | 70 | 3412
2+10 | -15 | 57.992 | 70 | 3640
2+10 | -25 | 57.98 | 70 | 3728
Comments:
1. Elevation values are from CC9 As-Built Drawing (06/02/2020).
2. The results are supposed to be reviewed by the GDIT engineer
Test Performed By: Jason Alcoba |  |  | Reviewed By:
Date: 04/29/2021 |  |  | Date:
Note on A6: Christopher Tomlinson: P-152, P-154, P-209, P-306, P-307, P-401, P-403, P-501
Note on A8: Christopher Tomlinson: 1-# with 1 representing the lowest lift

## Raw Data
Station | Offset | Date | Time | Location | Eraw, ksi | v | T | Eavg | Tavg |  |  | Eavg | Tavg
1+95 | -5 | 2021-04-29 | 14:52 | L | 3720 | 0.3 | 70 | 3504 | 70 | 1+95 | -5 | 3504 | 70
1+95 | -5 | 2021-04-29 | 14:52 | L | 3690 | 0.3 | 70 |  |  | 1+95 | -15 | 3372 | 70
1+95 | -5 | 2021-04-29 | 14:53 | T | 3330 | 0.3 | 70 |  |  | 1+95 | -25 | 3642 | 70
1+95 | -5 | 2021-04-29 | 14:53 | T | 3380 | 0.3 | 70 |  |  | 2+10 | -5 | 3412 | 70
1+95 | -5 | 2021-04-29 | 14:54 | T | 3400 | 0.3 | 70 |  |  | 2+10 | -15 | 3640 | 70
1+95 | -15 | 2021-04-29 | 14:55 | L | 3160 | 0.3 | 70 | 3372 | 70 | 2+10 | -25 | 3728 | 70
1+95 | -15 | 2021-04-29 | 14:55 | L | 3240 | 0.3 | 70
1+95 | -15 | 2021-04-29 | 14:55 | L | 3220 | 0.3 | 70
1+95 | -15 | 2021-04-29 | 14:57 | T | 3660 | 0.3 | 70
1+95 | -15 | 2021-04-29 | 14:58 | T | 3580 | 0.3 | 70
1+95 | -25 | 2021-04-29 | 14:59 | L | 3650 | 0.3 | 70 | 3642 | 70
1+95 | -25 | 2021-04-29 | 14:59 | L | 3710 | 0.3 | 70
1+95 | -25 | 2021-04-29 | 15:00 | T | 3680 | 0.3 | 70
1+95 | -25 | 2021-04-29 | 15:00 | T | 3580 | 0.3 | 70
1+95 | -25 | 2021-04-29 | 15:00 | T | 3590 | 0.3 | 70
2+10 | -5 | 2021-04-29 | 15:16 | L | 3180 | 0.3 | 70 | 3412 | 70
2+10 | -5 | 2021-04-29 | 15:17 | L | 3190 | 0.3 | 70
2+10 | -5 | 2021-04-29 | 15:17 | L | 3170 | 0.3 | 70
2+10 | -5 | 2021-04-29 | 15:19 | T | 3770 | 0.3 | 70
2+10 | -5 | 2021-04-29 | 15:20 | T | 3750 | 0.3 | 70
2+10 | -15 | 2021-04-29 | 15:11 | L | 3760 | 0.3 | 70 | 3640 | 70
2+10 | -15 | 2021-04-29 | 15:12 | L | 3730 | 0.3 | 70
2+10 | -15 | 2021-04-29 | 15:12 | T | 3560 | 0.3 | 70
2+10 | -15 | 2021-04-29 | 15:12 | T | 3610 | 0.3 | 70
2+10 | -15 | 2021-04-29 | 15:13 | T | 3540 | 0.3 | 70
2+10 | -25 | 2021-04-29 | 15:03 | L | 3760 | 0.3 | 70 | 3728 | 70
2+10 | -25 | 2021-04-29 | 15:03 | L | 3710 | 0.3 | 70
2+10 | -25 | 2021-04-29 | 15:03 | L | 3760 | 0.3 | 70
2+10 | -25 | 2021-04-29 | 15:07 | T | 3710 | 0.3 | 70
2+10 | -25 | 2021-04-29 | 15:07 | T | 3700 | 0.3 | 70