## Instructions
How to use this sheet
Fill in the following fields: | Project | Fill in project name
| Section | Name of section
| Date | Date of test
| Material | Type of material being tested
| Technician | Person(s) performing test
| Equipment Calibration Date | Date of last equipment calibration
Enter data in the "Raw Data" tab and fill in average values in the "PSPA Form' tab.

## PSPA Form
Portable Seismic Pavement Analyzer (PSPA)
Project: TO 5 CC9 |  |  | Source-near Receiver Spacing (in): 4
Date: 04/29/2021 |  |  | Near-far Receiver Spacing (in): 4
Technician: Jason Alcoba |  |  | Ground Temperature (°F): 68-70
Layer Material: P-401MR |  |  | Ambient Temperature (°F): N/A
Test Item: LFC-3N |  |  | Are wave-shapes reasonable? Yes
Lift Number: 2 |  |  | Are reduced (dispersion) curves close? Yes
Layer Density (pcf): 163 |  |  | Calibration performed according to SOP? Yes
Poisson's Ratio: 0.3
Number of Receivers: 2
Test Results
Station | Offset, ft | Elevation, ft | Avg. Temperature, °F | Average Modulus, ksi
1+35 | -5 | 58.011 | 70 | 3232
1+35 | -15 | 57.992 | 70 | 3102
1+35 | -25 | 57.99 | 70 | 3778
1+50 | -5 | 58.02 | 70 | 3178
1+50 | -15 | 57.989 | 70 | 3266
1+50 | -25 | 57.985 | 68.8 | 3678
Comments:
1. Elevation values are from CC9 As-Built Drawing (06/02/2020).
2. The results are supposed to be reviewed by the GDIT engineer
Test Performed By: Jason Alcoba |  |  | Reviewed By:
Date: 04/29/2021 |  |  | Date:
Note on A6: Christopher Tomlinson: P-152, P-154, P-209, P-306, P-307, P-401, P-403, P-501
Note on A8: Christopher Tomlinson: 1-# with 1 representing the lowest lift

## Raw Data
Station | Offset | Date | Time | Location | Eraw, ksi | v | T | Eavg | Tavg |  |  | Eavg | Tavg
1+35 | -5 | 2021-04-29 | 14:19 | L | 3290 | 0.3 | 70 | 3232 | 70 | 1+35 | -5 | 3232 | 70
1+35 | -5 | 2021-04-29 | 14:19 | L | 3410 | 0.3 | 70 |  |  | 1+35 | -15 | 3102 | 70
1+35 | -5 | 2021-04-29 | 14:20 | T | 3130 | 0.3 | 70 |  |  | 1+35 | -25 | 3778 | 70
1+35 | -5 | 2021-04-29 | 14:20 | T | 3220 | 0.3 | 70 |  |  | 1+50 | -5 | 3178 | 70
1+35 | -5 | 2021-04-29 | 14:20 | T | 3110 | 0.3 | 70 |  |  | 1+50 | -15 | 3266 | 70
1+35 | -15 | 2021-04-29 | 14:22 | L | 2880 | 0.3 | 70 | 3102 | 70 | 1+50 | -25 | 3678 | 68.8
1+35 | -15 | 2021-04-29 | 14:22 | L | 2920 | 0.3 | 70
1+35 | -15 | 2021-04-29 | 14:24 | T | 3220 | 0.3 | 70
1+35 | -15 | 2021-04-29 | 14:24 | T | 3280 | 0.3 | 70
1+35 | -15 | 2021-04-29 | 14:24 | T | 3210 | 0.3 | 70
1+35 | -25 | 2021-04-29 | 14:28 | L | 3830 | 0.3 | 70 | 3778 | 70
1+35 | -25 | 2021-04-29 | 14:29 | L | 3660 | 0.3 | 70
1+35 | -25 | 2021-04-29 | 14:29 | T | 3810 | 0.3 | 70
1+35 | -25 | 2021-04-29 | 14:30 | T | 3810 | 0.3 | 70
1+35 | -25 | 2021-04-29 | 14:30 | T | 3780 | 0.3 | 70
1+50 | -5 | 2021-04-29 | 14:40 | L | 3450 | 0.3 | 70 | 3178 | 70
1+50 | -5 | 2021-04-29 | 14:41 | L | 3300 | 0.3 | 70
1+50 | -5 | 2021-04-29 | 14:41 | T | 3040 | 0.3 | 70
1+50 | -5 | 2021-04-29 | 14:42 | T | 3140 | 0.3 | 70
1+50 | -5 | 2021-04-29 | 14:42 | T | 2960 | 0.3 | 70
1+50 | -15 | 2021-04-29 | 14:35 | L | 3260 | 0.3 | 70 | 3266 | 70
1+50 | -15 | 2021-04-29 | 14:35 | L | 3310 | 0.3 | 70
1+50 | -15 | 2021-04-29 | 14:35 | L | 3330 | 0.3 | 70
1+50 | -15 | 2021-04-29 | 14:39 | T | 3190 | 0.3 | 70
1+50 | -15 | 2021-04-29 | 14:39 | T | 3240 | 0.3 | 70
1+50 | -25 | 2021-04-29 | 14:32 | L | 3820 | 0.3 | 68 | 3678 | 68.8
1+50 | -25 | 2021-04-29 | 14:33 | L | 3750 | 0.3 | 70
1+50 | -25 | 2021-04-29 | 14:33 | T | 3610 | 0.3 | 68
1+50 | -25 | 2021-04-29 | 14:34 | T | 3580 | 0.3 | 68
1+50 | -25 | 2021-04-29 | 14:34 | T | 3630 | 0.3 | 70