## Instructions
How to use this sheet
Fill in the following fields: | Project | Fill in project name
| Section | Name of section
| Date | Date of test
| Material | Type of material being tested
| Technician | Person(s) performing test
| Equipment Calibration Date | Date of last equipment calibration
Enter data in the "Raw Data" tab and fill in average values in the "PSPA Form' tab.

## PSPA Form
Portable Seismic Pavement Analyzer (PSPA)
Project: TO 5 CC9 |  |  | Source-near Receiver Spacing (in): 4
Date: 04/29/2021 |  |  | Near-far Receiver Spacing (in): 4
Technician: Jason Alcoba |  |  | Ground Temperature (°F): 64-66
Layer Material: P-401MR |  |  | Ambient Temperature (°F): N/A
Test Item: LFS-1S |  |  | Are wave-shapes reasonable? Yes
Lift Number: 4 |  |  | Are reduced (dispersion) curves close? Yes
Layer Density (pcf): 162 |  |  | Calibration performed according to SOP? Yes
Poisson's Ratio: 0.3
Number of Receivers: 2
Test Results
Station | Offset, ft | Elevation, ft | Avg. Temperature, °F | Average Modulus, ksi
0+15 | 5 | 57.982 | 66 | 3222
0+15 | 15 | 57.996 | 65.6 | 3014
0+15 | 25 | 58.001 | 64 | 3204
0+30 | 5 | 57.995 | 64 | 3426
0+30 | 15 | 58.008 | 64.8 | 2916
0+30 | 25 | 58.021 | 64 | 3132
Comments:
1. The reported modulus values represent the combined modulus of P-401MR & P-403MR
2. Elevation values are from CC9 As-Built Drawing (06/02/2020).
3. The results are supposed to be reviewed by the GDIT engineer
Test Performed By: Jason Alcoba |  |  | Reviewed By:
Date: 04/29/2021 |  |  | Date:
Note on A6: Christopher Tomlinson: P-152, P-154, P-209, P-306, P-307, P-401, P-403, P-501
Note on A8: Christopher Tomlinson: 1-# with 1 representing the lowest lift

## Raw Data
Station | Offset | Date | Time | Location | Eraw, ksi | v | T | Eavg | Tavg |  |  | Eavg | Tavg
0+15 | 5 | 2021-04-29 | 9:53 | L | 3330 | 0.3 | 66 | 3222 | 66 | 0+15 | 5 | 3222 | 66
0+15 | 5 | 2021-04-29 | 9:53 | L | 3290 | 0.3 | 66 |  |  | 0+15 | 15 | 3014 | 65.6
0+15 | 5 | 2021-04-29 | 9:55 | T | 3220 | 0.3 | 66 |  |  | 0+15 | 25 | 3204 | 64
0+15 | 5 | 2021-04-29 | 9:56 | T | 3110 | 0.3 | 66 |  |  | 0+30 | 5 | 3426 | 64
0+15 | 5 | 2021-04-29 | 9:56 | T | 3160 | 0.3 | 66 |  |  | 0+30 | 15 | 2916 | 64.8
0+15 | 15 | 2021-04-29 | 10:00 | L | 2930 | 0.3 | 64 | 3014 | 65.6 | 0+30 | 25 | 3132 | 64
0+15 | 15 | 2021-04-29 | 10:01 | L | 2950 | 0.3 | 66
0+15 | 15 | 2021-04-29 | 10:01 | T | 3150 | 0.3 | 66
0+15 | 15 | 2021-04-29 | 10:02 | T | 3020 | 0.3 | 66
0+15 | 15 | 2021-04-29 | 10:02 | T | 3020 | 0.3 | 66
0+15 | 25 | 2021-04-29 | 10:04 | L | 3210 | 0.3 | 64 | 3204 | 64
0+15 | 25 | 2021-04-29 | 10:04 | L | 3210 | 0.3 | 64
0+15 | 25 | 2021-04-29 | 10:05 | L | 3220 | 0.3 | 64
0+15 | 25 | 2021-04-29 | 10:05 | L | 3170 | 0.3 | 64
0+15 | 25 | 2021-04-29 | 10:05 | L | 3210 | 0.3 | 64
0+30 | 5 | 2021-04-29 | 10:16 | L | 3150 | 0.3 | 64 | 3426 | 64
0+30 | 5 | 2021-04-29 | 10:16 | L | 3160 | 0.3 | 64
0+30 | 5 | 2021-04-29 | 10:16 | T | 3580 | 0.3 | 64
0+30 | 5 | 2021-04-29 | 10:17 | T | 3640 | 0.3 | 64
0+30 | 5 | 2021-04-29 | 10:17 | T | 3600 | 0.3 | 64
0+30 | 15 | 2021-04-29 | 10:13 | L | 2990 | 0.3 | 64 | 2916 | 64.8
0+30 | 15 | 2021-04-29 | 10:13 | L | 2990 | 0.3 | 64
0+30 | 15 | 2021-04-29 | 10:14 | T | 2850 | 0.3 | 66
0+30 | 15 | 2021-04-29 | 10:14 | T | 2860 | 0.3 | 64
0+30 | 15 | 2021-04-29 | 10:14 | T | 2890 | 0.3 | 66
0+30 | 25 | 2021-04-29 | 10:09 | L | 3050 | 0.3 | 64 | 3132 | 64
0+30 | 25 | 2021-04-29 | 10:09 | L | 3080 | 0.3 | 64
0+30 | 25 | 2021-04-29 | 10:09 | L | 3050 | 0.3 | 64
0+30 | 25 | 2021-04-29 | 10:11 | T | 3240 | 0.3 | 64
0+30 | 25 | 2021-04-29 | 10:12 | T | 3240 | 0.3 | 64