## Instructions
How to use this sheet
Fill in the following fields: | Project | Fill in project name
| Section | Name of section
| Date | Date of test
| Material | Type of material being tested
| Technician | Person(s) performing test
| Equipment Calibration Date | Date of last equipment calibration
Enter data in the "Raw Data" tab and fill in average values in the "PSPA Form' tab.

## PSPA Form
Portable Seismic Pavement Analyzer (PSPA)
Project: TO 5 CC9 |  |  | Source-near Receiver Spacing (in): 4
Date: 04/29/2021 |  |  | Near-far Receiver Spacing (in): 4
Technician: Jason Alcoba |  |  | Ground Temperature (°F): 67-68
Layer Material: P-401MR |  |  | Ambient Temperature (°F): N/A
Test Item: LFC-4S |  |  | Are wave-shapes reasonable? Yes
Lift Number: 2 |  |  | Are reduced (dispersion) curves close? Yes
Layer Density (pcf): 164 |  |  | Calibration performed according to SOP? Yes
Poisson's Ratio: 0.3
Number of Receivers: 2
Test Results
Station | Offset, ft | Elevation, ft | Avg. Temperature, °F | Average Modulus, ksi
1+95 | 5 | 58.007 | 67.2 | 3524
1+95 | 15 | 58.026 | 68 | 2952
1+95 | 25 | 58.003 | 67.2 | 3494
2+10 | 5 | 58.007 | 68 | 3478
2+10 | 15 | 58.024 | 68 | 3060
2+10 | 25 | 58.028 | 68 | 3326.667
Comments:
1. Elevation values are from CC9 As-Built Drawing (06/02/2020).
2. The results are supposed to be reviewed by the GDIT engineer
Test Performed By: Jason Alcoba |  |  | Reviewed By:
Date: 04/29/2021 |  |  | Date:
Note on A6: Christopher Tomlinson: P-152, P-154, P-209, P-306, P-307, P-401, P-403, P-501
Note on A8: Christopher Tomlinson: 1-# with 1 representing the lowest lift

## Raw Data
Station | Offset | Date | Time | Location | Eraw, ksi | v | T | Eavg | Tavg |  |  |  | Eavg | Tavg
1+95 | 5 | 2021-04-29 | 12:05 | L | 3560 | 0.3 | 68 | 3524 | 67.2 |  | 1+95 | 5 | 3524 | 67.2
1+95 | 5 | 2021-04-29 | 12:06 | L | 3520 | 0.3 | 68 |  |  |  | 1+95 | 15 | 2952 | 68
1+95 | 5 | 2021-04-29 | 12:06 | T | 3560 | 0.3 | 68 |  |  |  | 1+95 | 25 | 3494 | 67.2
1+95 | 5 | 2021-04-29 | 12:07 | T | 3500 | 0.3 | 66 |  |  |  | 2+10 | 5 | 3478 | 68
1+95 | 5 | 2021-04-29 | 12:07 | T | 3480 | 0.3 | 66 |  |  |  | 2+10 | 15 | 3060 | 68
1+95 | 15 | 2021-04-29 | 12:00 | L | 2910 | 0.3 | 68 | 2952 | 68 |  | 2+10 | 25 | 3326.667 | 68
1+95 | 15 | 2021-04-29 | 12:01 | L | 3010 | 0.3 | 68
1+95 | 15 | 2021-04-29 | 12:04 | T | 2960 | 0.3 | 68
1+95 | 15 | 2021-04-29 | 12:04 | T | 2950 | 0.3 | 68
1+95 | 15 | 2021-04-29 | 12:04 | T | 2930 | 0.3 | 68
1+95 | 25 | 2021-04-29 | 11:54 | L | 3310 | 0.3 | 66 | 3494 | 67.2
1+95 | 25 | 2021-04-29 | 11:54 | L | 3530 | 0.3 | 68
1+95 | 25 | 2021-04-29 | 11:54 | L | 3300 | 0.3 | 66
1+95 | 25 | 2021-04-29 | 11:56 | T | 3680 | 0.3 | 68
1+95 | 25 | 2021-04-29 | 11:56 | T | 3650 | 0.3 | 68
2+10 | 5 | 2021-04-29 | 12:09 | L | 3290 | 0.3 | 68 | 3478 | 68
2+10 | 5 | 2021-04-29 | 12:09 | L | 3320 | 0.3 | 68
2+10 | 5 | 2021-04-29 | 12:10 | T | 3750 | 0.3 | 68
2+10 | 5 | 2021-04-29 | 12:10 | T | 3520 | 0.3 | 68
2+10 | 5 | 2021-04-29 | 12:10 | T | 3510 | 0.3 | 68
2+10 | 15 | 2021-04-29 | 12:11 | L | 3030 | 0.3 | 68 | 3060 | 68
2+10 | 15 | 2021-04-29 | 12:12 | L | 3030 | 0.3 | 68
2+10 | 15 | 2021-04-29 | 12:12 | T | 3110 | 0.3 | 68
2+10 | 15 | 2021-04-29 | 12:13 | T | 3040 | 0.3 | 68
2+10 | 15 | 2021-04-29 | 12:13 | T | 3090 | 0.3 | 68
2+10 | 25 | 2021-04-29 | 12:14 | L | 3340 | 0.3 | 68 | 3326.667 | 68 | Only 3 data pts.
2+10 | 25 | 2021-04-29 | 12:14 | L | 3260 | 0.3 | 68
2+10 | 25 | 2021-04-29 | 12:14 | L | 3380 | 0.3 | 68