## HWD Form - LFS1N
ASTM D4694 - Heavy Weight Deflectometer (HWD)
Project: TO5 CC9 |  |  | Plate Radius (in): 5.91
Date: 05/06/2021 |  |  | Number of Sensors: 8
Technician: Henry Fermin |  |  | Radial Offset of Sensors (in): 0, -12, 12, 24, 36, 48, 60, 72
Layer Material: P-401 |  |  | Ground Temperature (°F): 59-61
Test Item: LFS1N |  |  | Ambient Temperature (°F): 57-60
Test Results
Location | Drop | Load, lbf | D0, mils | D1, mils | D2, mils | D3, mils | D4, mils | D5, mils | D6, mils | D7, mils
|  |  | 0 | -12 | 12 | 24 | 36 | 48 | 60 | 72
LFS1N (Sta. 0+15; Offset -5') | 1 | 35711 | 19.94 | 16.17 | 16.53 | 12.97 | 9.99 | 7.89 | 6.19 | 5
| 2 | 12658 | 6.34 | 5.08 | 5.16 | 4.07 | 3.19 | 2.56 | 2.06 | 1.72
| 3 | 12628 | 6.26 | 5.04 | 5.14 | 4.04 | 3.18 | 2.56 | 2.06 | 1.73
| 4 | 12549 | 6.2 | 5.02 | 5.07 | 4.03 | 3.16 | 2.55 | 2.05 | 1.72
| 5 | 12593 | 6.26 | 5.03 | 5.12 | 4.05 | 3.19 | 2.57 | 2.07 | 1.74
| 6 | 24341 | 12.48 | 10.03 | 10.3 | 8.04 | 6.26 | 5.03 | 4.04 | 3.33
| 7 | 24362 | 12.39 | 10.01 | 10.27 | 8.01 | 6.26 | 5.04 | 4.04 | 3.34
| 8 | 24474 | 12.38 | 10.01 | 10.24 | 8.03 | 6.28 | 5.05 | 4.06 | 3.34
| 9 | 24565 | 12.37 | 9.98 | 10.22 | 8 | 6.27 | 5.05 | 4.06 | 3.34
| 10 | 36361 | 18.34 | 14.78 | 15.16 | 12.01 | 9.31 | 7.47 | 5.97 | 4.9
| 11 | 36299 | 18.18 | 14.67 | 15.09 | 11.92 | 9.26 | 7.46 | 5.97 | 4.92
| 12 | 36379 | 18.1 | 14.59 | 15 | 11.87 | 9.22 | 7.45 | 5.97 | 4.92
| 13 | 36373 | 18.09 | 14.59 | 15.04 | 11.88 | 9.24 | 7.47 | 5.98 | 4.92
LFS1N (Sta. 0+15; Offset -15') | 1 | 35538 | 23.83 | 19.06 | 19.8 | 15.18 | 11.54 | 8.84 | 6.78 | 5.34
| 2 | 12461 | 7.62 | 6.11 | 6.31 | 4.82 | 3.7 | 2.88 | 2.26 | 1.84
| 3 | 12511 | 7.47 | 6.02 | 6.18 | 4.75 | 3.66 | 2.86 | 2.24 | 1.82
| 4 | 12534 | 7.44 | 5.99 | 6.15 | 4.75 | 3.65 | 2.86 | 2.23 | 1.82
| 5 | 12598 | 7.44 | 6 | 6.16 | 4.75 | 3.65 | 2.86 | 2.25 | 1.83
| 6 | 24086 | 14.92 | 12.07 | 12.44 | 9.56 | 7.3 | 5.72 | 4.5 | 3.62
| 7 | 24356 | 14.83 | 12.03 | 12.39 | 9.51 | 7.33 | 5.72 | 4.5 | 3.64
| 8 | 24215 | 14.73 | 11.96 | 12.3 | 9.47 | 7.26 | 5.69 | 4.49 | 3.62
| 9 | 24138 | 14.69 | 11.94 | 12.28 | 9.44 | 7.25 | 5.69 | 4.47 | 3.62
| 10 | 36151 | 21.9 | 17.6 | 18.27 | 14.11 | 10.83 | 8.44 | 6.65 | 5.31
| 11 | 36058 | 21.76 | 17.5 | 18.16 | 14.04 | 10.77 | 8.47 | 6.67 | 5.32
| 12 | 36145 | 21.71 | 17.49 | 18.16 | 14.04 | 10.8 | 8.47 | 6.67 | 5.35
| 13 | 36010 | 21.67 | 17.48 | 18.12 | 14.03 | 10.78 | 8.47 | 6.68 | 5.35
LFS1N (Sta. 0+15; Offset -25') | 1 | 35911 | 20.37 | 16.52 | 17 | 13.47 | 10.56 | 8.36 | 6.54 | 5.27
| 2 | 12430 | 6.43 | 5.19 | 5.3 | 4.2 | 3.31 | 2.67 | 2.14 | 1.78
| 3 | 12463 | 6.29 | 5.1 | 5.19 | 4.12 | 3.27 | 2.64 | 2.11 | 1.76
| 4 | 12505 | 6.25 | 5.06 | 5.16 | 4.11 | 3.28 | 2.63 | 2.12 | 1.76
| 5 | 12547 | 6.21 | 5.05 | 5.13 | 4.09 | 3.25 | 2.62 | 2.1 | 1.75
| 6 | 24447 | 12.68 | 10.33 | 10.57 | 8.35 | 6.59 | 5.33 | 4.26 | 3.51
| 7 | 24377 | 12.56 | 10.23 | 10.48 | 8.28 | 6.54 | 5.31 | 4.24 | 3.5
| 8 | 24365 | 12.58 | 10.21 | 10.5 | 8.28 | 6.56 | 5.32 | 4.27 | 3.51
| 9 | 24356 | 12.59 | 10.21 | 10.5 | 8.31 | 6.59 | 5.33 | 4.27 | 3.51
| 10 | 36354 | 18.74 | 15.19 | 15.67 | 12.45 | 9.8 | 7.91 | 6.32 | 5.16
| 11 | 36111 | 18.58 | 15.04 | 15.55 | 12.35 | 9.75 | 7.9 | 6.31 | 5.17
| 12 | 36198 | 18.5 | 15.02 | 15.51 | 12.34 | 9.78 | 7.9 | 6.33 | 5.19
| 13 | 36166 | 18.4 | 14.96 | 15.41 | 12.26 | 9.67 | 7.86 | 6.28 | 5.16
Comments: Results are supposed to be reviewed by GDIT engineer.
Test Performed By: | Henry Fermin |  |  | Reviewed By:
Date: 05/06/2021 |  |  |  | Date:
Test Results
Location | Drop | Load, lbf | D0, mils | D1, mils | D2, mils | D3, mils | D4, mils | D5, mils | D6, mils | D7, mils
|  |  | 0 | -12 | 12 | 24 | 36 | 48 | 60 | 72
LFS1N (Sta. 0+30; Offset -5') | 1 | 35714 | 19.86 | 16.24 | 16.55 | 12.98 | 9.97 | 7.87 | 6.18 | 5.04
| 2 | 12525 | 6.3 | 5.09 | 5.19 | 4.08 | 3.21 | 2.56 | 2.05 | 1.74
| 3 | 12620 | 6.15 | 5 | 5.13 | 4.03 | 3.16 | 2.53 | 2.04 | 1.72
| 4 | 12600 | 6.14 | 4.99 | 5.06 | 4.01 | 3.16 | 2.54 | 2.04 | 1.73
| 5 | 12712 | 6.15 | 5.01 | 5.12 | 4.04 | 3.18 | 2.55 | 2.05 | 1.73
| 6 | 24437 | 12.34 | 10.05 | 10.27 | 8.04 | 6.28 | 5.05 | 4.05 | 3.37
| 7 | 24532 | 12.27 | 9.99 | 10.23 | 8.01 | 6.28 | 5.05 | 4.04 | 3.37
| 8 | 24420 | 12.23 | 9.98 | 10.19 | 8.01 | 6.28 | 5.06 | 4.05 | 3.36
| 9 | 24485 | 12.22 | 9.99 | 10.25 | 8.02 | 6.31 | 5.06 | 4.07 | 3.38
| 10 | 36290 | 18.26 | 14.83 | 15.21 | 12.02 | 9.34 | 7.5 | 5.98 | 4.96
| 11 | 36206 | 18.07 | 14.67 | 15.1 | 11.91 | 9.3 | 7.46 | 5.97 | 4.96
| 12 | 36324 | 18.05 | 14.64 | 15.09 | 11.91 | 9.3 | 7.48 | 6 | 4.98
| 13 | 36316 | 17.99 | 14.6 | 15.06 | 11.86 | 9.28 | 7.46 | 5.97 | 4.95
LFS1N (Sta. 0+30; Offset -15') | 1 | 35639 | 23.95 | 19.26 | 19.92 | 15.41 | 11.71 | 9.02 | 6.98 | 5.47
| 2 | 12455 | 7.6 | 6.12 | 6.3 | 4.85 | 3.71 | 2.89 | 2.28 | 1.85
| 3 | 12584 | 7.55 | 6.07 | 6.25 | 4.84 | 3.73 | 2.89 | 2.31 | 1.87
| 4 | 12586 | 7.5 | 6.04 | 6.22 | 4.83 | 3.72 | 2.9 | 2.3 | 1.88
| 5 | 12623 | 7.48 | 6.04 | 6.21 | 4.81 | 3.7 | 2.89 | 2.29 | 1.86
| 6 | 24261 | 15.04 | 12.17 | 12.55 | 9.67 | 7.41 | 5.81 | 4.58 | 3.68
| 7 | 24266 | 14.97 | 12.13 | 12.51 | 9.64 | 7.38 | 5.82 | 4.6 | 3.72
| 8 | 24441 | 14.94 | 12.14 | 12.49 | 9.63 | 7.38 | 5.84 | 4.6 | 3.72
| 9 | 24271 | 14.85 | 12.06 | 12.44 | 9.6 | 7.38 | 5.81 | 4.58 | 3.7
| 10 | 36108 | 22.01 | 17.74 | 18.39 | 14.3 | 10.99 | 8.61 | 6.78 | 5.43
| 11 | 36162 | 21.93 | 17.69 | 18.38 | 14.31 | 11.03 | 8.66 | 6.83 | 5.47
| 12 | 36024 | 21.93 | 17.68 | 18.39 | 14.28 | 11.02 | 8.64 | 6.83 | 5.47
| 13 | 36043 | 21.78 | 17.6 | 18.28 | 14.23 | 10.96 | 8.62 | 6.8 | 5.45
LFS1N (Sta. 0+30; Offset -25') | 1 | 35657 | 21.61 | 17.6 | 17.92 | 14.05 | 10.78 | 8.55 | 6.7 | 5.37
| 2 | 12471 | 6.68 | 5.4 | 5.48 | 4.28 | 3.36 | 2.68 | 2.14 | 1.79
| 3 | 12380 | 6.6 | 5.32 | 5.42 | 4.23 | 3.33 | 2.67 | 2.14 | 1.79
| 4 | 12446 | 6.59 | 5.33 | 5.41 | 4.26 | 3.35 | 2.69 | 2.16 | 1.8
| 5 | 12391 | 6.55 | 5.32 | 5.42 | 4.25 | 3.35 | 2.69 | 2.16 | 1.79
| 6 | 24315 | 13.32 | 10.85 | 11.07 | 8.62 | 6.71 | 5.43 | 4.35 | 3.57
| 7 | 24403 | 13.28 | 10.83 | 11.04 | 8.6 | 6.72 | 5.44 | 4.36 | 3.58
| 8 | 24418 | 13.22 | 10.78 | 11 | 8.57 | 6.71 | 5.42 | 4.35 | 3.58
| 9 | 24321 | 13.22 | 10.77 | 11 | 8.6 | 6.71 | 5.44 | 4.37 | 3.6
| 10 | 36177 | 19.76 | 16.05 | 16.42 | 12.91 | 9.97 | 8.09 | 6.45 | 5.26
| 11 | 36033 | 19.6 | 15.91 | 16.29 | 12.83 | 9.93 | 8.08 | 6.47 | 5.27
| 12 | 36068 | 19.47 | 15.8 | 16.21 | 12.75 | 9.9 | 8.06 | 6.46 | 5.26
| 13 | 36052 | 19.43 | 15.8 | 16.19 | 12.74 | 9.9 | 8.05 | 6.46 | 5.27
Comments: Results are supposed to be reviewed by GDIT engineer.
Test Performed By: | Henry Fermin |  |  | Reviewed By:
Date: 05/06/2021 |  |  |  | Date:
Note on A9: Christopher Tomlinson: P-152, P-154, P-209, P-306, P-307, P-401, P-403, P-501

## HWD Form - LFS1S
ASTM D4694 - Heavy Weight Deflectometer (HWD)
Project: TO5 CC9 |  |  | Plate Radius (in): 5.91
Date: 05/06/2021 |  |  | Number of Sensors: 8
Technician: Henry Fermin |  |  | Radial Offset of Sensors (in): 0, -12, 12, 24, 36, 48, 60, 72
Layer Material: P-401 |  |  | Ground Temperature (°F): 61-63
Test Item: LFS1S |  |  | Ambient Temperature (°F): 61-64
Test Results
Location | Drop | Load, lbf | D0, mils | D1, mils | D2, mils | D3, mils | D4, mils | D5, mils | D6, mils | D7, mils
|  |  | 0 | -12 | 12 | 24 | 36 | 48 | 60 | 72
LFS1S (Sta. 0+15; Offset +5') | 1 | 35503 | 25.91 | 20.42 | 20.88 | 15.36 | 11.17 | 8.32 | 6.41 | 5.12
| 2 | 12605 | 7.94 | 6.18 | 6.3 | 4.62 | 3.44 | 2.67 | 2.12 | 1.77
| 3 | 12575 | 7.78 | 6.08 | 6.22 | 4.58 | 3.42 | 2.65 | 2.13 | 1.77
| 4 | 12513 | 7.71 | 6.03 | 6.14 | 4.56 | 3.41 | 2.64 | 2.12 | 1.77
| 5 | 12579 | 7.67 | 6.01 | 6.18 | 4.56 | 3.41 | 2.64 | 2.11 | 1.78
| 6 | 24137 | 15.47 | 12.18 | 12.42 | 9.2 | 6.81 | 5.29 | 4.18 | 3.44
| 7 | 24171 | 15.35 | 12.11 | 12.37 | 9.15 | 6.83 | 5.29 | 4.2 | 3.46
| 8 | 24347 | 15.28 | 12.05 | 12.32 | 9.16 | 6.82 | 5.28 | 4.21 | 3.46
| 9 | 24156 | 15.23 | 12.05 | 12.33 | 9.14 | 6.82 | 5.29 | 4.2 | 3.48
| 10 | 35997 | 23.07 | 18.11 | 18.63 | 13.87 | 10.31 | 7.9 | 6.24 | 5.09
| 11 | 35943 | 22.78 | 17.91 | 18.49 | 13.74 | 10.26 | 7.88 | 6.25 | 5.1
| 12 | 36037 | 22.72 | 17.88 | 18.45 | 13.72 | 10.26 | 7.9 | 6.27 | 5.13
| 13 | 35934 | 22.57 | 17.77 | 18.35 | 13.66 | 10.2 | 7.87 | 6.25 | 5.12
LFS1S (Sta. 0+15; Offset +15') | 1 | 35457 | 32 | 25.04 | 25.71 | 18.46 | 12.97 | 9.26 | 6.83 | 5.41
| 2 | 12445 | 9.73 | 7.57 | 7.77 | 5.55 | 3.98 | 2.92 | 2.24 | 1.86
| 3 | 12405 | 9.49 | 7.4 | 7.53 | 5.45 | 3.93 | 2.91 | 2.25 | 1.86
| 4 | 12495 | 9.4 | 7.35 | 7.49 | 5.44 | 3.92 | 2.9 | 2.24 | 1.86
| 5 | 12474 | 9.33 | 7.29 | 7.42 | 5.42 | 3.95 | 2.91 | 2.25 | 1.88
| 6 | 24057 | 19.03 | 15.01 | 15.37 | 11.07 | 7.92 | 5.86 | 4.48 | 3.66
| 7 | 24025 | 18.81 | 14.81 | 15.19 | 10.98 | 7.92 | 5.87 | 4.49 | 3.69
| 8 | 24001 | 18.7 | 14.73 | 15.14 | 10.96 | 7.92 | 5.88 | 4.5 | 3.7
| 9 | 24054 | 18.62 | 14.7 | 15.1 | 10.94 | 7.91 | 5.88 | 4.5 | 3.69
| 10 | 35581 | 28.11 | 22.11 | 22.76 | 16.58 | 11.91 | 8.81 | 6.73 | 5.45
| 11 | 35517 | 28.02 | 22.01 | 22.72 | 16.59 | 12.08 | 8.87 | 6.79 | 5.51
| 12 | 35534 | 27.78 | 21.86 | 22.57 | 16.49 | 11.92 | 8.82 | 6.77 | 5.49
| 13 | 35691 | 27.74 | 21.83 | 22.61 | 16.52 | 11.97 | 8.86 | 6.77 | 5.52
LFS1S (Sta. 0+15; Offset +25') | 1 | 35799 | 26.05 | 20.26 | 20.8 | 15.37 | 11.16 | 8.45 | 6.43 | 5.12
| 2 | 12589 | 7.91 | 6.13 | 6.21 | 4.58 | 3.42 | 2.65 | 2.1 | 1.75
| 3 | 12405 | 7.72 | 5.99 | 6.08 | 4.52 | 3.35 | 2.63 | 2.09 | 1.73
| 4 | 12613 | 7.72 | 5.99 | 6.08 | 4.54 | 3.38 | 2.64 | 2.1 | 1.74
| 5 | 12698 | 7.68 | 5.97 | 6.07 | 4.52 | 3.37 | 2.64 | 2.11 | 1.74
| 6 | 24373 | 15.57 | 12.17 | 12.44 | 9.17 | 6.81 | 5.33 | 4.18 | 3.43
| 7 | 24496 | 15.51 | 12.09 | 12.36 | 9.17 | 6.81 | 5.35 | 4.2 | 3.46
| 8 | 24209 | 15.46 | 12.08 | 12.34 | 9.15 | 6.79 | 5.35 | 4.21 | 3.45
| 9 | 24342 | 15.37 | 12.01 | 12.31 | 9.14 | 6.8 | 5.33 | 4.21 | 3.44
| 10 | 36268 | 23.27 | 18.09 | 18.57 | 13.88 | 10.23 | 7.99 | 6.24 | 5.07
| 11 | 35831 | 22.9 | 17.78 | 18.26 | 13.67 | 10.17 | 7.91 | 6.21 | 5.05
| 12 | 35896 | 22.73 | 17.66 | 18.23 | 13.61 | 10.15 | 7.9 | 6.2 | 5.05
| 13 | 36000 | 22.75 | 17.71 | 18.26 | 13.66 | 10.18 | 7.93 | 6.24 | 5.08
Comments: Results are supposed to be reviewed by GDIT engineer.
Test Performed By: | Henry Fermin |  |  | Reviewed By:
Date: 05/06/2021 |  |  |  | Date:
Test Results
Location | Drop | Load, lbf | D0, mils | D1, mils | D2, mils | D3, mils | D4, mils | D5, mils | D6, mils | D7, mils
|  |  | 0 | -12 | 12 | 24 | 36 | 48 | 60 | 72
LFS1S (Sta. 0+30; Offset +5') | 1 | 35563 | 25.56 | 20.25 | 20.85 | 15.56 | 11.42 | 8.55 | 6.51 | 5.21
| 2 | 12583 | 7.71 | 6.04 | 6.2 | 4.61 | 3.44 | 2.66 | 2.1 | 1.76
| 3 | 12620 | 7.56 | 5.92 | 6.08 | 4.55 | 3.4 | 2.65 | 2.1 | 1.77
| 4 | 12671 | 7.51 | 5.91 | 6.03 | 4.55 | 3.4 | 2.65 | 2.1 | 1.76
| 5 | 12592 | 7.49 | 5.9 | 6.02 | 4.52 | 3.39 | 2.63 | 2.09 | 1.76
| 6 | 24140 | 15.08 | 11.97 | 12.33 | 9.18 | 6.83 | 5.29 | 4.18 | 3.45
| 7 | 24273 | 14.95 | 11.88 | 12.22 | 9.1 | 6.78 | 5.28 | 4.16 | 3.44
| 8 | 24355 | 14.88 | 11.84 | 12.2 | 9.09 | 6.8 | 5.3 | 4.18 | 3.45
| 9 | 24346 | 14.85 | 11.82 | 12.2 | 9.1 | 6.79 | 5.29 | 4.18 | 3.46
| 10 | 36029 | 22.64 | 17.9 | 18.5 | 13.9 | 10.31 | 7.98 | 6.25 | 5.12
| 11 | 35949 | 22.3 | 17.59 | 18.21 | 13.72 | 10.19 | 7.92 | 6.22 | 5.12
| 12 | 36067 | 22.1 | 17.48 | 18.08 | 13.61 | 10.12 | 7.88 | 6.19 | 5.11
| 13 | 36001 | 21.99 | 17.39 | 18.04 | 13.57 | 10.13 | 7.87 | 6.2 | 5.11
LFS1S (Sta. 0+30; Offset +15') | 1 | 35036 | 31.52 | 24.6 | 25.49 | 18.53 | 13.11 | 9.47 | 6.96 | 5.46
| 2 | 12383 | 9.58 | 7.46 | 7.64 | 5.54 | 3.96 | 2.96 | 2.26 | 1.83
| 3 | 12465 | 9.38 | 7.28 | 7.49 | 5.46 | 3.93 | 2.94 | 2.26 | 1.83
| 4 | 12369 | 9.31 | 7.26 | 7.44 | 5.45 | 3.93 | 2.95 | 2.26 | 1.85
| 5 | 12487 | 9.26 | 7.23 | 7.42 | 5.44 | 3.91 | 2.94 | 2.25 | 1.84
| 6 | 24047 | 18.82 | 14.73 | 15.24 | 11.12 | 7.94 | 5.94 | 4.5 | 3.63
| 7 | 24187 | 18.73 | 14.69 | 15.22 | 11.06 | 7.93 | 5.98 | 4.54 | 3.66
| 8 | 24092 | 18.55 | 14.56 | 15.06 | 10.97 | 7.92 | 5.95 | 4.53 | 3.66
| 9 | 24118 | 18.53 | 14.53 | 15.07 | 10.98 | 7.91 | 5.96 | 4.55 | 3.68
| 10 | 35688 | 27.8 | 21.81 | 22.61 | 16.61 | 11.96 | 8.93 | 6.75 | 5.44
| 11 | 35270 | 27.56 | 21.63 | 22.53 | 16.52 | 11.98 | 8.94 | 6.78 | 5.46
| 12 | 35552 | 27.5 | 21.62 | 22.48 | 16.54 | 11.98 | 8.97 | 6.77 | 5.46
| 13 | 35432 | 27.43 | 21.56 | 22.46 | 16.52 | 12.03 | 8.96 | 6.8 | 5.47
LFS1S (Sta. 0+30; Offset +25') | 1 | 35549 | 24.85 | 19.72 | 20.22 | 15.01 | 11 | 8.31 | 6.36 | 5.03
| 2 | 12524 | 7.56 | 5.94 | 6.06 | 4.52 | 3.38 | 2.62 | 2.07 | 1.71
| 3 | 12575 | 7.42 | 5.85 | 5.98 | 4.47 | 3.37 | 2.62 | 2.07 | 1.7
| 4 | 12561 | 7.38 | 5.8 | 5.93 | 4.45 | 3.34 | 2.6 | 2.06 | 1.7
| 5 | 12629 | 7.35 | 5.82 | 5.94 | 4.46 | 3.37 | 2.62 | 2.08 | 1.71
| 6 | 24391 | 14.96 | 11.85 | 12.19 | 9.09 | 6.77 | 5.29 | 4.16 | 3.38
| 7 | 24229 | 14.8 | 11.73 | 12.07 | 8.99 | 6.73 | 5.27 | 4.15 | 3.36
| 8 | 24405 | 14.78 | 11.73 | 12.05 | 9.01 | 6.74 | 5.28 | 4.15 | 3.37
| 9 | 24301 | 14.76 | 11.72 | 12.05 | 9.01 | 6.75 | 5.29 | 4.16 | 3.39
| 10 | 36016 | 22.23 | 17.58 | 18.09 | 13.62 | 10.17 | 7.85 | 6.15 | 4.99
| 11 | 36240 | 22.09 | 17.43 | 18 | 13.58 | 10.13 | 7.89 | 6.18 | 5.01
| 12 | 36098 | 21.82 | 17.23 | 17.79 | 13.43 | 10.09 | 7.82 | 6.13 | 5
| 13 | 36173 | 21.87 | 17.26 | 17.87 | 13.49 | 10.07 | 7.86 | 6.18 | 5.01
Comments: Results are supposed to be reviewed by GDIT engineer.
Test Performed By: | Henry Fermin |  |  | Reviewed By:
Date: 05/06/2021 |  |  |  | Date:
Note on A9: Christopher Tomlinson: P-152, P-154, P-209, P-306, P-307, P-401, P-403, P-501

## HWD Form - LFS2N
ASTM D4694 - Heavy Weight Deflectometer (HWD)
Project: TO5 CC9 |  |  | Plate Radius (in): 5.91
Date: 05/06/2021 |  |  | Number of Sensors: 8
Technician: Henry Fermin |  |  | Radial Offset of Sensors (in): 0, -12, 12, 24, 36, 48, 60, 72
Layer Material: P-401 |  |  | Ground Temperature (°F): 59-61
Test Item: LFS2N |  |  | Ambient Temperature (°F): 57-60
Test Results
Location | Drop | Load, lbf | D0, mils | D1, mils | D2, mils | D3, mils | D4, mils | D5, mils | D6, mils | D7, mils
|  |  | 0 | -12 | 12 | 24 | 36 | 48 | 60 | 72
LFS2N (Sta. 0+75; Offset -5') | 1 | 35722 | 20.56 | 16.38 | 16.9 | 13.04 | 9.98 | 7.83 | 6.15 | 4.97
| 2 | 12545 | 6.43 | 5.09 | 5.21 | 4 | 3.13 | 2.5 | 2.02 | 1.69
| 3 | 12562 | 6.33 | 5.03 | 5.13 | 3.99 | 3.1 | 2.5 | 2.02 | 1.68
| 4 | 12690 | 6.33 | 5.04 | 5.15 | 3.99 | 3.11 | 2.51 | 2.02 | 1.7
| 5 | 12679 | 6.31 | 5.02 | 5.13 | 3.98 | 3.1 | 2.5 | 2.03 | 1.69
| 6 | 24516 | 12.7 | 10.13 | 10.39 | 8.01 | 6.2 | 4.98 | 4.01 | 3.31
| 7 | 24363 | 12.64 | 10.07 | 10.34 | 7.97 | 6.19 | 4.98 | 4 | 3.31
| 8 | 24462 | 12.61 | 10.03 | 10.3 | 7.97 | 6.2 | 4.98 | 4.02 | 3.31
| 9 | 24525 | 12.6 | 10.04 | 10.33 | 7.96 | 6.21 | 5 | 4.02 | 3.33
| 10 | 36407 | 18.84 | 14.93 | 15.41 | 11.99 | 9.26 | 7.42 | 5.93 | 4.89
| 11 | 36242 | 18.57 | 14.74 | 15.24 | 11.84 | 9.16 | 7.37 | 5.92 | 4.87
| 12 | 36344 | 18.52 | 14.71 | 15.25 | 11.84 | 9.16 | 7.38 | 5.93 | 4.88
| 13 | 36146 | 18.43 | 14.67 | 15.2 | 11.79 | 9.14 | 7.36 | 5.91 | 4.88
LFS2N (Sta. 0+75; Offset -15') | 1 | 35670 | 24.39 | 19.46 | 20.17 | 15.37 | 11.56 | 8.94 | 6.88 | 5.46
| 2 | 12529 | 7.7 | 6.16 | 6.29 | 4.79 | 3.67 | 2.86 | 2.23 | 1.83
| 3 | 12511 | 7.56 | 6.06 | 6.14 | 4.73 | 3.61 | 2.84 | 2.23 | 1.83
| 4 | 12602 | 7.49 | 6.02 | 6.15 | 4.72 | 3.62 | 2.83 | 2.24 | 1.84
| 5 | 12587 | 7.53 | 6.04 | 6.15 | 4.75 | 3.65 | 2.86 | 2.25 | 1.86
| 6 | 24270 | 15.11 | 12.18 | 12.49 | 9.5 | 7.23 | 5.71 | 4.49 | 3.64
| 7 | 24113 | 14.99 | 12.08 | 12.36 | 9.47 | 7.22 | 5.72 | 4.51 | 3.67
| 8 | 24317 | 14.92 | 12.05 | 12.36 | 9.44 | 7.21 | 5.71 | 4.5 | 3.67
| 9 | 24392 | 14.95 | 12.08 | 12.41 | 9.47 | 7.26 | 5.75 | 4.55 | 3.7
| 10 | 35926 | 22.03 | 17.61 | 18.24 | 14.04 | 10.77 | 8.48 | 6.68 | 5.41
| 11 | 36294 | 22.01 | 17.65 | 18.25 | 14.06 | 10.75 | 8.54 | 6.74 | 5.45
| 12 | 36193 | 21.92 | 17.61 | 18.22 | 14.04 | 10.74 | 8.54 | 6.75 | 5.47
| 13 | 36154 | 21.8 | 17.54 | 18.13 | 13.97 | 10.69 | 8.5 | 6.72 | 5.44
LFS2N (Sta. 0+75; Offset -25') | 1 | 36397 | 19.84 | 16.18 | 16.53 | 13.18 | 10.3 | 8.2 | 6.49 | 5.24
| 2 | 12399 | 6.2 | 5.02 | 5.14 | 4.06 | 3.22 | 2.58 | 2.09 | 1.73
| 3 | 12425 | 6.13 | 4.97 | 5.1 | 4.04 | 3.22 | 2.57 | 2.1 | 1.73
| 4 | 12493 | 6.13 | 4.97 | 5.06 | 4.05 | 3.23 | 2.59 | 2.12 | 1.76
| 5 | 12534 | 6.07 | 4.94 | 5.02 | 4.01 | 3.2 | 2.56 | 2.08 | 1.73
| 6 | 24296 | 12.38 | 10.07 | 10.31 | 8.2 | 6.46 | 5.23 | 4.23 | 3.49
| 7 | 24392 | 12.35 | 10.06 | 10.32 | 8.15 | 6.46 | 5.24 | 4.24 | 3.49
| 8 | 24496 | 12.32 | 10.05 | 10.28 | 8.18 | 6.48 | 5.24 | 4.26 | 3.5
| 9 | 24432 | 12.3 | 10.04 | 10.26 | 8.16 | 6.47 | 5.25 | 4.24 | 3.5
| 10 | 36486 | 18.35 | 14.92 | 15.3 | 12.23 | 9.62 | 7.79 | 6.28 | 5.15
| 11 | 36293 | 18.16 | 14.72 | 15.15 | 12.13 | 9.55 | 7.76 | 6.27 | 5.14
| 12 | 36244 | 18.13 | 14.72 | 15.15 | 12.15 | 9.59 | 7.77 | 6.29 | 5.16
| 13 | 36223 | 18.02 | 14.68 | 15.1 | 12.1 | 9.55 | 7.76 | 6.29 | 5.16
Comments: Results are supposed to be reviewed by GDIT engineer.
Test Performed By: | Henry Fermin |  |  | Reviewed By:
Date: 05/06/2021 |  |  |  | Date:
Test Results
Location | Drop | Load, lbf | D0, mils | D1, mils | D2, mils | D3, mils | D4, mils | D5, mils | D6, mils | D7, mils
|  |  | 0 | -12 | 12 | 24 | 36 | 48 | 60 | 72
LFS2N (Sta. 0+90; Offset -5') | 1 | 35673 | 18.99 | 15.46 | 15.7 | 12.37 | 9.68 | 7.66 | 6.12 | 4.92
| 2 | 12603 | 6.02 | 4.86 | 4.93 | 3.88 | 3.1 | 2.49 | 2.04 | 1.68
| 3 | 12663 | 5.96 | 4.81 | 4.88 | 3.87 | 3.09 | 2.49 | 2.04 | 1.7
| 4 | 12719 | 5.92 | 4.77 | 4.84 | 3.85 | 3.08 | 2.48 | 2.03 | 1.69
| 5 | 12669 | 5.93 | 4.78 | 4.87 | 3.86 | 3.08 | 2.48 | 2.04 | 1.7
| 6 | 24464 | 11.87 | 9.62 | 9.78 | 7.71 | 6.11 | 4.92 | 4.01 | 3.31
| 7 | 24364 | 11.76 | 9.55 | 9.72 | 7.64 | 6.05 | 4.9 | 4.01 | 3.29
| 8 | 24392 | 11.8 | 9.57 | 9.76 | 7.67 | 6.11 | 4.94 | 4.03 | 3.31
| 9 | 24490 | 11.77 | 9.56 | 9.75 | 7.67 | 6.09 | 4.93 | 4.02 | 3.31
| 10 | 36185 | 17.51 | 14.15 | 14.48 | 11.49 | 9.07 | 7.31 | 5.92 | 4.87
| 11 | 36144 | 17.37 | 14.04 | 14.39 | 11.42 | 9.03 | 7.3 | 5.94 | 4.88
| 12 | 36060 | 17.32 | 13.97 | 14.34 | 11.38 | 8.99 | 7.28 | 5.93 | 4.88
| 13 | 36227 | 17.23 | 13.93 | 14.3 | 11.36 | 8.98 | 7.27 | 5.93 | 4.86
LFS2N (Sta. 0+90; Offset -15') | 1 | 35709 | 23.26 | 18.71 | 19.22 | 14.95 | 11.54 | 8.97 | 6.91 | 5.46
| 2 | 12471 | 7.42 | 5.9 | 6.04 | 4.71 | 3.66 | 2.87 | 2.27 | 1.84
| 3 | 12532 | 7.27 | 5.79 | 5.92 | 4.6 | 3.6 | 2.83 | 2.23 | 1.83
| 4 | 12592 | 7.2 | 5.78 | 5.9 | 4.62 | 3.6 | 2.84 | 2.25 | 1.86
| 5 | 12502 | 7.16 | 5.75 | 5.88 | 4.6 | 3.59 | 2.82 | 2.24 | 1.85
| 6 | 24244 | 14.55 | 11.72 | 12.06 | 9.35 | 7.27 | 5.76 | 4.54 | 3.68
| 7 | 24282 | 14.44 | 11.64 | 11.96 | 9.28 | 7.23 | 5.74 | 4.52 | 3.68
| 8 | 24454 | 14.41 | 11.63 | 11.98 | 9.3 | 7.25 | 5.75 | 4.55 | 3.69
| 9 | 24314 | 14.37 | 11.61 | 11.96 | 9.28 | 7.24 | 5.74 | 4.54 | 3.7
| 10 | 36175 | 21.32 | 17.14 | 17.68 | 13.86 | 10.81 | 8.55 | 6.74 | 5.43
| 11 | 36207 | 21.22 | 17.07 | 17.65 | 13.82 | 10.76 | 8.56 | 6.76 | 5.46
| 12 | 36100 | 21.12 | 16.99 | 17.6 | 13.8 | 10.74 | 8.55 | 6.75 | 5.44
| 13 | 36150 | 21.11 | 16.98 | 17.67 | 13.79 | 10.75 | 8.57 | 6.77 | 5.46
LFS2N (Sta. 0+90; Offset -25') | 1 | 36028 | 19.06 | 15.68 | 15.98 | 12.75 | 10.04 | 8.05 | 6.42 | 5.16
| 2 | 12485 | 5.98 | 4.87 | 4.96 | 3.95 | 3.17 | 2.55 | 2.08 | 1.73
| 3 | 12500 | 5.89 | 4.81 | 4.92 | 3.91 | 3.14 | 2.53 | 2.07 | 1.72
| 4 | 12500 | 5.89 | 4.81 | 4.92 | 3.91 | 3.15 | 2.55 | 2.08 | 1.73
| 5 | 12617 | 5.89 | 4.81 | 4.91 | 3.92 | 3.15 | 2.54 | 2.07 | 1.72
| 6 | 24409 | 11.87 | 9.76 | 9.93 | 7.93 | 6.32 | 5.13 | 4.16 | 3.44
| 7 | 24608 | 11.86 | 9.73 | 9.94 | 7.9 | 6.31 | 5.14 | 4.17 | 3.44
| 8 | 24544 | 11.78 | 9.68 | 9.88 | 7.88 | 6.3 | 5.13 | 4.15 | 3.43
| 9 | 24544 | 11.81 | 9.7 | 9.91 | 7.9 | 6.31 | 5.15 | 4.17 | 3.46
| 10 | 36562 | 17.64 | 14.45 | 14.79 | 11.86 | 9.43 | 7.66 | 6.19 | 5.09
| 11 | 36350 | 17.42 | 14.28 | 14.62 | 11.74 | 9.35 | 7.61 | 6.16 | 5.08
| 12 | 36297 | 17.38 | 14.22 | 14.55 | 11.72 | 9.35 | 7.62 | 6.17 | 5.08
| 13 | 36172 | 17.32 | 14.18 | 14.52 | 11.7 | 9.34 | 7.62 | 6.17 | 5.09
Comments: Results are supposed to be reviewed by GDIT engineer.
Test Performed By: | Henry Fermin |  |  | Reviewed By:
Date: 05/06/2021 |  |  |  | Date:
Note on A9: Christopher Tomlinson: P-152, P-154, P-209, P-306, P-307, P-401, P-403, P-501

## HWD Form - LFS2S
ASTM D4694 - Heavy Weight Deflectometer (HWD)
Project: TO5 CC9 |  |  | Plate Radius (in): 5.91
Date: 05/06/2021 |  |  | Number of Sensors: 8
Technician: Henry Fermin |  |  | Radial Offset of Sensors (in): 0, -12, 12, 24, 36, 48, 60, 72
Layer Material: P-401 |  |  | Ground Temperature (°F): 61-62
Test Item: LFS2S |  |  | Ambient Temperature (°F): 61-64
Test Results
Location | Drop | Load, lbf | D0, mils | D1, mils | D2, mils | D3, mils | D4, mils | D5, mils | D6, mils | D7, mils
|  |  | 0 | -12 | 12 | 24 | 36 | 48 | 60 | 72
LFS2S (Sta. 0+75; Offset +5') | 1 | 35413 | 25.76 | 20.12 | 20.63 | 15.08 | 11 | 8.28 | 6.37 | 5.1
| 2 | 12551 | 7.89 | 6.11 | 6.25 | 4.57 | 3.42 | 2.66 | 2.12 | 1.78
| 3 | 12567 | 7.74 | 6 | 6.16 | 4.52 | 3.41 | 2.65 | 2.12 | 1.77
| 4 | 12441 | 7.65 | 5.93 | 6.08 | 4.49 | 3.39 | 2.63 | 2.11 | 1.76
| 5 | 12616 | 7.62 | 5.94 | 6.08 | 4.51 | 3.38 | 2.63 | 2.12 | 1.77
| 6 | 24291 | 15.43 | 12.08 | 12.4 | 9.1 | 6.78 | 5.3 | 4.2 | 3.48
| 7 | 24248 | 15.29 | 11.99 | 12.3 | 9.05 | 6.76 | 5.29 | 4.21 | 3.49
| 8 | 24295 | 15.22 | 11.94 | 12.3 | 9.06 | 6.76 | 5.29 | 4.2 | 3.51
| 9 | 24273 | 15.21 | 11.93 | 12.27 | 9.03 | 6.75 | 5.29 | 4.2 | 3.5
| 10 | 36125 | 22.99 | 17.9 | 18.5 | 13.7 | 10.14 | 7.89 | 6.24 | 5.1
| 11 | 36115 | 22.68 | 17.67 | 18.31 | 13.58 | 10.07 | 7.89 | 6.23 | 5.13
| 12 | 35958 | 22.54 | 17.59 | 18.25 | 13.55 | 10.07 | 7.9 | 6.25 | 5.14
| 13 | 35839 | 22.42 | 17.55 | 18.19 | 13.51 | 10.05 | 7.87 | 6.23 | 5.12
LFS2S (Sta. 0+75; Offset +15') | 1 | 35195 | 30.98 | 24.61 | 25.47 | 18.66 | 13.44 | 9.74 | 7.19 | 5.62
| 2 | 12487 | 9.52 | 7.47 | 7.68 | 5.61 | 4.09 | 3.06 | 2.32 | 1.9
| 3 | 12545 | 9.27 | 7.3 | 7.47 | 5.51 | 4 | 3.03 | 2.32 | 1.9
| 4 | 12577 | 9.17 | 7.24 | 7.38 | 5.48 | 4 | 3.03 | 2.33 | 1.89
| 5 | 12559 | 9.16 | 7.24 | 7.39 | 5.48 | 4.01 | 3.04 | 2.33 | 1.92
| 6 | 24046 | 18.46 | 14.74 | 15.19 | 11.16 | 8.1 | 6.13 | 4.7 | 3.79
| 7 | 24109 | 18.29 | 14.59 | 15.11 | 11.06 | 8.13 | 6.13 | 4.71 | 3.81
| 8 | 24206 | 18.16 | 14.49 | 14.96 | 11.04 | 8.09 | 6.13 | 4.69 | 3.81
| 9 | 24163 | 18.12 | 14.5 | 14.99 | 11.03 | 8.12 | 6.14 | 4.7 | 3.79
| 10 | 35786 | 27.19 | 21.67 | 22.39 | 16.66 | 12.28 | 9.22 | 7.04 | 5.65
| 11 | 35707 | 26.9 | 21.45 | 22.23 | 16.54 | 12.19 | 9.22 | 7.07 | 5.67
| 12 | 35678 | 26.81 | 21.37 | 22.14 | 16.56 | 12.21 | 9.25 | 7.09 | 5.71
| 13 | 35840 | 26.7 | 21.34 | 22.15 | 16.56 | 12.25 | 9.26 | 7.1 | 5.7
LFS2S (Sta. 0+75; Offset +25') | 1 | 35391 | 26.63 | 21.14 | 21.64 | 15.92 | 11.5 | 8.68 | 6.59 | 5.21
| 2 | 12605 | 8.13 | 6.35 | 6.48 | 4.77 | 3.54 | 2.74 | 2.16 | 1.78
| 3 | 12593 | 7.95 | 6.21 | 6.33 | 4.7 | 3.5 | 2.72 | 2.15 | 1.78
| 4 | 12537 | 7.85 | 6.15 | 6.27 | 4.64 | 3.48 | 2.7 | 2.13 | 1.76
| 5 | 12549 | 7.88 | 6.18 | 6.31 | 4.68 | 3.51 | 2.73 | 2.16 | 1.78
| 6 | 24277 | 15.96 | 12.61 | 12.96 | 9.56 | 7.06 | 5.5 | 4.32 | 3.53
| 7 | 24281 | 15.79 | 12.51 | 12.8 | 9.47 | 7.04 | 5.47 | 4.31 | 3.53
| 8 | 24243 | 15.75 | 12.47 | 12.77 | 9.48 | 7.03 | 5.48 | 4.32 | 3.53
| 9 | 24169 | 15.66 | 12.45 | 12.74 | 9.46 | 7.02 | 5.47 | 4.31 | 3.51
| 10 | 36059 | 23.6 | 18.7 | 19.22 | 14.32 | 10.53 | 8.19 | 6.39 | 5.17
| 11 | 36025 | 23.35 | 18.45 | 19.05 | 14.21 | 10.48 | 8.18 | 6.41 | 5.19
| 12 | 35806 | 23.14 | 18.33 | 18.92 | 14.12 | 10.45 | 8.16 | 6.39 | 5.19
| 13 | 36082 | 23.12 | 18.3 | 18.98 | 14.15 | 10.45 | 8.18 | 6.4 | 5.2
Comments: Results are supposed to be reviewed by GDIT engineer.
Test Performed By: | Henry Fermin |  |  | Reviewed By:
Date: 05/06/2021 |  |  |  | Date:
Test Results
Location | Drop | Load, lbf | D0, mils | D1, mils | D2, mils | D3, mils | D4, mils | D5, mils | D6, mils | D7, mils
|  |  | 0 | -12 | 12 | 24 | 36 | 48 | 60 | 72
LFS2S (Sta. 0+90; Offset +5') | 1 | 35476 | 24.31 | 19.31 | 19.77 | 14.74 | 10.78 | 8.21 | 6.35 | 5.11
| 2 | 12709 | 7.53 | 5.93 | 6.03 | 4.53 | 3.39 | 2.63 | 2.11 | 1.77
| 3 | 12625 | 7.37 | 5.81 | 5.92 | 4.47 | 3.37 | 2.63 | 2.1 | 1.77
| 4 | 12570 | 7.34 | 5.77 | 5.91 | 4.42 | 3.36 | 2.62 | 2.1 | 1.78
| 5 | 12668 | 7.31 | 5.78 | 5.94 | 4.45 | 3.36 | 2.63 | 2.11 | 1.77
| 6 | 24307 | 14.66 | 11.67 | 11.94 | 8.95 | 6.71 | 5.26 | 4.18 | 3.48
| 7 | 24330 | 14.53 | 11.58 | 11.84 | 8.9 | 6.66 | 5.24 | 4.18 | 3.49
| 8 | 24333 | 14.47 | 11.57 | 11.84 | 8.87 | 6.66 | 5.24 | 4.17 | 3.46
| 9 | 24263 | 14.49 | 11.55 | 11.84 | 8.9 | 6.7 | 5.25 | 4.19 | 3.49
| 10 | 36173 | 21.88 | 17.32 | 17.82 | 13.44 | 10.02 | 7.83 | 6.2 | 5.11
| 11 | 36173 | 21.61 | 17.08 | 17.65 | 13.32 | 9.95 | 7.82 | 6.2 | 5.12
| 12 | 36207 | 21.56 | 17.06 | 17.64 | 13.31 | 9.99 | 7.84 | 6.21 | 5.15
| 13 | 36165 | 21.39 | 17.02 | 17.56 | 13.25 | 9.93 | 7.81 | 6.2 | 5.12
LFS2S (Sta. 0+90; Offset +15') | 1 | 35324 | 29.9 | 24.02 | 24.76 | 18.52 | 13.34 | 9.82 | 7.4 | 5.76
| 2 | 12537 | 9.17 | 7.34 | 7.5 | 5.59 | 4.09 | 3.07 | 2.4 | 1.95
| 3 | 12668 | 8.97 | 7.17 | 7.31 | 5.5 | 4.05 | 3.07 | 2.41 | 1.97
| 4 | 12567 | 8.93 | 7.14 | 7.28 | 5.48 | 4.02 | 3.06 | 2.4 | 1.97
| 5 | 12555 | 8.81 | 7.08 | 7.22 | 5.43 | 4 | 3.03 | 2.37 | 1.94
| 6 | 24221 | 17.9 | 14.47 | 14.88 | 11.12 | 8.11 | 6.18 | 4.8 | 3.87
| 7 | 24198 | 17.7 | 14.3 | 14.72 | 11.02 | 8.09 | 6.16 | 4.8 | 3.87
| 8 | 24305 | 17.65 | 14.3 | 14.67 | 11.02 | 8.1 | 6.18 | 4.82 | 3.9
| 9 | 24133 | 17.49 | 14.21 | 14.6 | 10.97 | 8.06 | 6.15 | 4.78 | 3.87
| 10 | 35826 | 26.42 | 21.29 | 21.97 | 16.61 | 12.24 | 9.26 | 7.17 | 5.76
| 11 | 35957 | 26.27 | 21.16 | 21.88 | 16.58 | 12.23 | 9.29 | 7.21 | 5.81
| 12 | 35865 | 26.08 | 21.11 | 21.83 | 16.54 | 12.16 | 9.28 | 7.21 | 5.8
| 13 | 35968 | 26.06 | 21.09 | 21.81 | 16.53 | 12.18 | 9.29 | 7.22 | 5.8
LFS2S (Sta. 0+90; Offset +25') | 1 | 35675 | 25.41 | 20.24 | 20.68 | 15.45 | 11.35 | 8.63 | 6.62 | 5.26
| 2 | 12616 | 7.75 | 6.1 | 6.18 | 4.62 | 3.48 | 2.71 | 2.17 | 1.79
| 3 | 12546 | 7.55 | 5.96 | 6.06 | 4.54 | 3.42 | 2.7 | 2.15 | 1.77
| 4 | 12614 | 7.53 | 5.94 | 6.03 | 4.54 | 3.43 | 2.7 | 2.15 | 1.78
| 5 | 12583 | 7.48 | 5.93 | 6.02 | 4.53 | 3.44 | 2.69 | 2.16 | 1.79
| 6 | 24419 | 15.2 | 12.11 | 12.38 | 9.25 | 6.93 | 5.45 | 4.31 | 3.53
| 7 | 24207 | 15.04 | 12 | 12.24 | 9.19 | 6.9 | 5.43 | 4.31 | 3.53
| 8 | 24399 | 14.98 | 11.97 | 12.22 | 9.18 | 6.88 | 5.42 | 4.31 | 3.54
| 9 | 24216 | 14.97 | 11.98 | 12.18 | 9.19 | 6.89 | 5.44 | 4.33 | 3.55
| 10 | 36022 | 22.53 | 17.9 | 18.3 | 13.84 | 10.29 | 8.09 | 6.4 | 5.2
| 11 | 36107 | 22.27 | 17.69 | 18.15 | 13.75 | 10.26 | 8.07 | 6.38 | 5.21
| 12 | 36160 | 22.17 | 17.62 | 18.07 | 13.69 | 10.25 | 8.09 | 6.41 | 5.23
| 13 | 35896 | 22.01 | 17.52 | 18 | 13.64 | 10.21 | 8.06 | 6.4 | 5.21
Comments: Results are supposed to be reviewed by GDIT engineer.
Test Performed By: | Henry Fermin |  |  | Reviewed By:
Date: 05/06/2021 |  |  |  | Date:
Note on A9: Christopher Tomlinson: P-152, P-154, P-209, P-306, P-307, P-401, P-403, P-501

## HWD Form - LFC3N
ASTM D4694 - Heavy Weight Deflectometer (HWD)
Project: TO5 CC9 |  |  | Plate Radius (in): 5.91
Date: 05/06/2021 |  |  | Number of Sensors: 8
Technician: Henry Fermin |  |  | Radial Offset of Sensors (in): 0, -12, 12, 24, 36, 48, 60, 72
Layer Material: P-401 |  |  | Ground Temperature (°F): 58-60
Test Item: LFC3N |  |  | Ambient Temperature (°F): 57-60
Test Results
Location | Drop | Load, lbf | D0, mils | D1, mils | D2, mils | D3, mils | D4, mils | D5, mils | D6, mils | D7, mils
|  |  | 0 | -12 | 12 | 24 | 36 | 48 | 60 | 72
LFC3N (Sta. 1+35; Offset -5') | 1 | 33938 | 54.36 | 39.79 | 41.36 | 26.47 | 16.48 | 10.9 | 7.59 | 5.86
| 2 | 12257 | 14.85 | 10.59 | 10.98 | 6.85 | 4.33 | 3.11 | 2.35 | 1.97
| 3 | 12235 | 13.91 | 9.95 | 10.3 | 6.52 | 4.2 | 3.05 | 2.31 | 1.94
| 4 | 12235 | 13.69 | 9.86 | 10.14 | 6.49 | 4.22 | 3.05 | 2.32 | 1.95
| 5 | 12270 | 13.58 | 9.81 | 10.1 | 6.47 | 4.2 | 3.06 | 2.34 | 1.97
| 6 | 23696 | 28.78 | 20.98 | 21.78 | 14.08 | 9.08 | 6.47 | 4.84 | 3.95
| 7 | 23845 | 28.28 | 20.62 | 21.46 | 13.89 | 8.99 | 6.49 | 4.87 | 3.99
| 8 | 23876 | 28 | 20.48 | 21.27 | 13.83 | 9.03 | 6.49 | 4.89 | 4
| 9 | 23658 | 27.75 | 20.31 | 21.12 | 13.78 | 8.96 | 6.47 | 4.87 | 3.98
| 10 | 35033 | 41.9 | 30.7 | 32.06 | 21.11 | 13.83 | 9.83 | 7.33 | 5.93
| 11 | 34862 | 41.49 | 30.36 | 31.85 | 21.06 | 13.86 | 9.85 | 7.37 | 5.96
| 12 | 35145 | 41.24 | 30.23 | 31.71 | 20.99 | 13.85 | 9.87 | 7.38 | 5.97
| 13 | 34976 | 40.91 | 30.06 | 31.52 | 20.89 | 13.79 | 9.85 | 7.39 | 5.97
LFC3N (Sta. 1+35; Offset -15') | 1 | 31279 | 110.49 | 74.96 | 80.55 | 47.23 | 26.02 | 14.64 | 9.22 | 6.75
| 2 | 11850 | 26.2 | 17.42 | 18.63 | 10.66 | 6.07 | 3.93 | 2.86 | 2.32
| 3 | 11830 | 23.06 | 15.55 | 16.5 | 9.71 | 5.76 | 3.84 | 2.83 | 2.32
| 4 | 11866 | 22.23 | 15.11 | 16 | 9.55 | 5.71 | 3.87 | 2.87 | 2.34
| 5 | 11912 | 21.68 | 14.85 | 15.68 | 9.41 | 5.66 | 3.84 | 2.84 | 2.32
| 6 | 22907 | 48.22 | 33.42 | 35.71 | 21.59 | 12.86 | 8.33 | 6 | 4.75
| 7 | 22973 | 46.67 | 32.7 | 34.75 | 21.24 | 12.89 | 8.41 | 6.09 | 4.82
| 8 | 23144 | 45.93 | 32.28 | 34.46 | 21.23 | 12.96 | 8.49 | 6.17 | 4.87
| 9 | 23024 | 45.34 | 32.05 | 34.09 | 21.16 | 12.97 | 8.51 | 6.17 | 4.89
| 10 | 33957 | 68.68 | 49.09 | 52.17 | 32.73 | 20.04 | 13.02 | 9.21 | 7.23
| 11 | 33847 | 68.43 | 49.13 | 52.47 | 33.12 | 20.35 | 13.23 | 9.37 | 7.32
| 12 | 33766 | 67.75 | 48.88 | 52.19 | 33.08 | 20.38 | 13.28 | 9.41 | 7.33
| 13 | 33707 | 67.23 | 48.66 | 51.85 | 33.03 | 20.41 | 13.28 | 9.41 | 7.33
LFC3N (Sta. 1+35; Offset -25') | 1 | 34036 | 55 | 40.4 | 42.54 | 27.25 | 17.13 | 11.18 | 7.83 | 6.09
| 2 | 12136 | 14.73 | 10.56 | 11.03 | 6.9 | 4.43 | 3.16 | 2.42 | 2.04
| 3 | 12083 | 13.97 | 10.07 | 10.53 | 6.7 | 4.33 | 3.16 | 2.43 | 2.04
| 4 | 12172 | 13.73 | 9.92 | 10.37 | 6.63 | 4.32 | 3.15 | 2.42 | 2.05
| 5 | 12266 | 13.61 | 9.85 | 10.3 | 6.61 | 4.33 | 3.15 | 2.43 | 2.04
| 6 | 23839 | 29.04 | 21.25 | 22.39 | 14.42 | 9.39 | 6.67 | 5.04 | 4.14
| 7 | 23802 | 28.52 | 20.94 | 21.96 | 14.23 | 9.35 | 6.68 | 5.08 | 4.16
| 8 | 23867 | 28.13 | 20.7 | 21.77 | 14.15 | 9.31 | 6.67 | 5.05 | 4.15
| 9 | 23830 | 28.01 | 20.63 | 21.69 | 14.11 | 9.33 | 6.67 | 5.07 | 4.16
| 10 | 35005 | 42.17 | 31.04 | 32.66 | 21.51 | 14.18 | 10.04 | 7.54 | 6.15
| 11 | 35062 | 41.67 | 30.72 | 32.44 | 21.41 | 14.22 | 10.06 | 7.55 | 6.16
| 12 | 34934 | 41.46 | 30.67 | 32.36 | 21.39 | 14.24 | 10.08 | 7.57 | 6.18
| 13 | 34960 | 41.31 | 30.58 | 32.25 | 21.39 | 14.24 | 10.1 | 7.59 | 6.2
Comments: Results are supposed to be reviewed by GDIT engineer.
Test Performed By: | Henry Fermin |  |  | Reviewed By:
Date: 05/06/2021 |  |  |  | Date:
Test Results
Location | Drop | Load, lbf | D0, mils | D1, mils | D2, mils | D3, mils | D4, mils | D5, mils | D6, mils | D7, mils
|  |  | 0 | -12 | 12 | 24 | 36 | 48 | 60 | 72
LFC3N (Sta. 1+50; Offset -5') | 1 | 34109 | 51.51 | 38.18 | 39.34 | 25.21 | 15.83 | 10.41 | 7.36 | 5.62
| 2 | 12244 | 14.12 | 10.16 | 10.46 | 6.53 | 4.13 | 2.96 | 2.29 | 1.91
| 3 | 12260 | 13.37 | 9.64 | 9.94 | 6.29 | 4.06 | 2.95 | 2.3 | 1.9
| 4 | 12195 | 13.09 | 9.49 | 9.72 | 6.23 | 4.05 | 2.94 | 2.29 | 1.9
| 5 | 12261 | 13.02 | 9.45 | 9.73 | 6.22 | 4.05 | 2.96 | 2.28 | 1.9
| 6 | 23742 | 27.53 | 20.18 | 20.92 | 13.49 | 8.78 | 6.24 | 4.75 | 3.85
| 7 | 23836 | 26.98 | 19.76 | 20.55 | 13.26 | 8.68 | 6.22 | 4.75 | 3.86
| 8 | 23875 | 26.71 | 19.64 | 20.39 | 13.21 | 8.65 | 6.22 | 4.75 | 3.88
| 9 | 23880 | 26.49 | 19.53 | 20.22 | 13.15 | 8.63 | 6.21 | 4.73 | 3.87
| 10 | 34989 | 39.87 | 29.4 | 30.59 | 20.11 | 13.27 | 9.41 | 7.11 | 5.73
| 11 | 35281 | 39.46 | 29.03 | 30.37 | 19.99 | 13.25 | 9.43 | 7.16 | 5.78
| 12 | 35258 | 39.14 | 28.9 | 30.19 | 19.91 | 13.28 | 9.43 | 7.16 | 5.78
| 13 | 35136 | 38.86 | 28.71 | 30.05 | 19.84 | 13.23 | 9.42 | 7.17 | 5.8
LFC3N (Sta. 1+50; Offset -15') | 1 | 31664 | 102.76 | 70.08 | 74.16 | 44.15 | 25.59 | 14.96 | 9.41 | 6.92
| 2 | 11857 | 24.78 | 16.61 | 17.32 | 10.16 | 6.07 | 3.96 | 2.86 | 2.33
| 3 | 11990 | 21.91 | 14.83 | 15.49 | 9.29 | 5.73 | 3.84 | 2.81 | 2.3
| 4 | 11939 | 21.14 | 14.42 | 15.05 | 9.12 | 5.7 | 3.86 | 2.82 | 2.31
| 5 | 12085 | 20.75 | 14.25 | 14.83 | 9.06 | 5.69 | 3.85 | 2.83 | 2.3
| 6 | 22919 | 45.93 | 32.07 | 33.68 | 20.68 | 12.86 | 8.36 | 5.95 | 4.73
| 7 | 23086 | 44.44 | 31.32 | 32.77 | 20.39 | 12.82 | 8.42 | 6.04 | 4.78
| 8 | 23113 | 43.58 | 30.87 | 32.34 | 20.25 | 12.81 | 8.45 | 6.04 | 4.8
| 9 | 23064 | 43.08 | 30.69 | 32.05 | 20.14 | 12.8 | 8.45 | 6.04 | 4.79
| 10 | 33924 | 65.39 | 46.98 | 49.29 | 31.37 | 19.92 | 12.99 | 9.14 | 7.17
| 11 | 33873 | 65.16 | 47.13 | 49.41 | 31.6 | 20.18 | 13.15 | 9.23 | 7.23
| 12 | 33897 | 64.64 | 46.92 | 49.25 | 31.6 | 20.22 | 13.2 | 9.27 | 7.23
| 13 | 33896 | 64.23 | 46.82 | 49.05 | 31.54 | 20.19 | 13.23 | 9.27 | 7.23
LFC3N (Sta. 1+50; Offset -25') | 1 | 34185 | 54.32 | 39.81 | 41.34 | 26.69 | 16.83 | 11.23 | 7.98 | 6.11
| 2 | 12206 | 14.84 | 10.57 | 10.93 | 6.87 | 4.43 | 3.19 | 2.46 | 2.02
| 3 | 12266 | 14.05 | 10.08 | 10.41 | 6.64 | 4.37 | 3.17 | 2.46 | 2.03
| 4 | 12241 | 13.77 | 9.92 | 10.22 | 6.57 | 4.32 | 3.14 | 2.43 | 2
| 5 | 12256 | 13.6 | 9.86 | 10.12 | 6.53 | 4.31 | 3.13 | 2.42 | 2
| 6 | 23788 | 28.83 | 21.08 | 21.87 | 14.15 | 9.25 | 6.67 | 5.06 | 4.1
| 7 | 23823 | 28.35 | 20.74 | 21.52 | 14.03 | 9.27 | 6.7 | 5.12 | 4.12
| 8 | 23902 | 28.07 | 20.6 | 21.35 | 13.97 | 9.26 | 6.7 | 5.11 | 4.11
| 9 | 23789 | 27.93 | 20.53 | 21.28 | 13.98 | 9.27 | 6.72 | 5.14 | 4.14
| 10 | 35068 | 41.79 | 30.75 | 32.01 | 21.19 | 14.11 | 10.08 | 7.64 | 6.11
| 11 | 34883 | 41.34 | 30.4 | 31.77 | 21.1 | 14.1 | 10.11 | 7.65 | 6.13
| 12 | 34977 | 41.12 | 30.29 | 31.79 | 21.14 | 14.14 | 10.16 | 7.69 | 6.16
| 13 | 34980 | 41 | 30.28 | 31.69 | 21.14 | 14.16 | 10.18 | 7.71 | 6.19
Comments: Results are supposed to be reviewed by GDIT engineer.
Test Performed By: | Henry Fermin |  |  | Reviewed By:
Date: 05/06/2021 |  |  |  | Date:
Note on A9: Christopher Tomlinson: P-152, P-154, P-209, P-306, P-307, P-401, P-403, P-501

## HWD Form - LFC3S
ASTM D4694 - Heavy Weight Deflectometer (HWD)
Project: TO5 CC9 |  |  | Plate Radius (in): 5.91
Date: 05/06/2021 |  |  | Number of Sensors: 8
Technician: Henry Fermin |  |  | Radial Offset of Sensors (in): 0, -12, 12, 24, 36, 48, 60, 72
Layer Material: P-401 |  |  | Ground Temperature (°F): 60-62
Test Item: LFC3S |  |  | Ambient Temperature (°F): 61-64
Test Results
Location | Drop | Load, lbf | D0, mils | D1, mils | D2, mils | D3, mils | D4, mils | D5, mils | D6, mils | D7, mils
|  |  | 0 | -12 | 12 | 24 | 36 | 48 | 60 | 72
LFC3S (Sta. 1+35; Offset +5') | 1 | 33984 | 58.08 | 41.06 | 42.09 | 26.01 | 15.93 | 10.49 | 7.53 | 5.88
| 2 | 12239 | 15.49 | 10.57 | 10.83 | 6.52 | 4.09 | 2.95 | 2.31 | 1.94
| 3 | 12261 | 14.64 | 10.02 | 10.32 | 6.3 | 4.05 | 2.94 | 2.29 | 1.94
| 4 | 12312 | 14.37 | 9.88 | 10.19 | 6.27 | 4.04 | 2.95 | 2.3 | 1.94
| 5 | 12361 | 14.24 | 9.84 | 10.13 | 6.27 | 4.07 | 2.96 | 2.33 | 1.95
| 6 | 23778 | 29.86 | 20.9 | 21.67 | 13.49 | 8.69 | 6.15 | 4.71 | 3.91
| 7 | 23726 | 29.19 | 20.53 | 21.22 | 13.3 | 8.68 | 6.17 | 4.76 | 3.92
| 8 | 23852 | 28.95 | 20.4 | 21.08 | 13.28 | 8.68 | 6.2 | 4.78 | 3.94
| 9 | 23890 | 28.8 | 20.33 | 21.01 | 13.29 | 8.66 | 6.23 | 4.79 | 3.95
| 10 | 34911 | 43.41 | 30.84 | 31.93 | 20.41 | 13.29 | 9.43 | 7.23 | 5.91
| 11 | 35020 | 42.88 | 30.46 | 31.66 | 20.32 | 13.32 | 9.46 | 7.25 | 5.9
| 12 | 35066 | 42.57 | 30.26 | 31.52 | 20.26 | 13.34 | 9.48 | 7.28 | 5.92
| 13 | 35056 | 42.24 | 30.09 | 31.33 | 20.2 | 13.31 | 9.47 | 7.26 | 5.93
LFC3S (Sta. 1+35; Offset +15') | 1 | 32507 | 89.01 | 58.34 | 61.58 | 36.88 | 21.27 | 12.38 | 8.13 | 6.04
| 2 | 12007 | 22.09 | 14.2 | 14.93 | 8.75 | 5.19 | 3.44 | 2.53 | 2.08
| 3 | 12127 | 19.84 | 12.9 | 13.56 | 8.12 | 4.95 | 3.39 | 2.54 | 2.09
| 4 | 12157 | 18.96 | 12.43 | 13.06 | 7.91 | 4.9 | 3.38 | 2.53 | 2.07
| 5 | 12125 | 18.65 | 12.34 | 12.92 | 7.86 | 4.89 | 3.37 | 2.52 | 2.07
| 6 | 23140 | 40.46 | 27.16 | 28.69 | 17.58 | 10.84 | 7.14 | 5.24 | 4.22
| 7 | 23354 | 39.17 | 26.49 | 28 | 17.35 | 10.96 | 7.22 | 5.34 | 4.27
| 8 | 23361 | 38.32 | 26.1 | 27.57 | 17.14 | 10.89 | 7.22 | 5.33 | 4.28
| 9 | 23347 | 37.81 | 25.86 | 27.29 | 17.07 | 10.87 | 7.24 | 5.37 | 4.3
| 10 | 34396 | 57.37 | 39.55 | 41.88 | 26.54 | 16.85 | 11.05 | 8.06 | 6.4
| 11 | 34288 | 56.76 | 39.27 | 41.83 | 26.63 | 17.01 | 11.18 | 8.15 | 6.45
| 12 | 34190 | 56.12 | 39.09 | 41.44 | 26.5 | 16.98 | 11.2 | 8.19 | 6.46
| 13 | 34371 | 55.74 | 38.83 | 41.42 | 26.54 | 17.06 | 11.25 | 8.21 | 6.5
LFC3S (Sta. 1+35; Offset +25') | 1 | 33988 | 56.63 | 40.65 | 41.99 | 26.11 | 16 | 10.48 | 7.36 | 5.6
| 2 | 12219 | 15.45 | 10.72 | 11.06 | 6.65 | 4.13 | 2.92 | 2.26 | 1.87
| 3 | 12319 | 14.66 | 10.24 | 10.52 | 6.45 | 4.09 | 2.93 | 2.27 | 1.88
| 4 | 12270 | 14.39 | 10.07 | 10.37 | 6.38 | 4.07 | 2.92 | 2.26 | 1.87
| 5 | 12234 | 14.18 | 9.97 | 10.25 | 6.35 | 4.03 | 2.91 | 2.26 | 1.87
| 6 | 23760 | 29.67 | 21.09 | 21.83 | 13.59 | 8.6 | 6.1 | 4.61 | 3.74
| 7 | 23734 | 29.14 | 20.77 | 21.5 | 13.47 | 8.58 | 6.12 | 4.66 | 3.79
| 8 | 23641 | 28.79 | 20.6 | 21.29 | 13.39 | 8.66 | 6.11 | 4.66 | 3.79
| 9 | 23866 | 28.62 | 20.49 | 21.18 | 13.33 | 8.56 | 6.11 | 4.65 | 3.76
| 10 | 35036 | 42.97 | 30.72 | 31.92 | 20.34 | 13.12 | 9.21 | 6.96 | 5.6
| 11 | 35066 | 42.52 | 30.35 | 31.76 | 20.28 | 13.11 | 9.23 | 6.99 | 5.62
| 12 | 35145 | 42.2 | 30.19 | 31.63 | 20.21 | 13.11 | 9.24 | 7 | 5.61
| 13 | 35015 | 41.93 | 30.01 | 31.54 | 20.22 | 13.14 | 9.26 | 7.02 | 5.62
Comments: Results are supposed to be reviewed by GDIT engineer.
Test Performed By: | Henry Fermin |  |  | Reviewed By:
Date: 05/06/2021 |  |  |  | Date:
Test Results
Location | Drop | Load, lbf | D0, mils | D1, mils | D2, mils | D3, mils | D4, mils | D5, mils | D6, mils | D7, mils
|  |  | 0 | -12 | 12 | 24 | 36 | 48 | 60 | 72
LFC3S (Sta. 1+50; Offset +5') | 1 | 34119 | 54.95 | 39.83 | 41.39 | 26.2 | 16.22 | 10.6 | 7.38 | 5.74
| 2 | 12332 | 14.72 | 10.28 | 10.73 | 6.58 | 4.11 | 2.92 | 2.24 | 1.89
| 3 | 12406 | 13.78 | 9.68 | 10.08 | 6.3 | 4.02 | 2.89 | 2.23 | 1.88
| 4 | 12357 | 13.52 | 9.59 | 9.95 | 6.27 | 4.03 | 2.9 | 2.24 | 1.89
| 5 | 12402 | 13.45 | 9.54 | 9.92 | 6.29 | 4.03 | 2.93 | 2.26 | 1.89
| 6 | 23682 | 28.35 | 20.37 | 21.29 | 13.51 | 8.64 | 6.11 | 4.6 | 3.8
| 7 | 23764 | 27.78 | 20.02 | 20.92 | 13.36 | 8.6 | 6.14 | 4.65 | 3.84
| 8 | 23775 | 27.37 | 19.8 | 20.63 | 13.2 | 8.54 | 6.1 | 4.62 | 3.82
| 9 | 23902 | 27.28 | 19.74 | 20.62 | 13.26 | 8.59 | 6.12 | 4.63 | 3.82
| 10 | 35180 | 41.1 | 29.88 | 31.2 | 20.29 | 13.19 | 9.28 | 6.97 | 5.67
| 11 | 35063 | 40.64 | 29.55 | 31.01 | 20.23 | 13.19 | 9.34 | 7.01 | 5.71
| 12 | 35071 | 40.38 | 29.41 | 30.86 | 20.19 | 13.21 | 9.33 | 7.02 | 5.73
| 13 | 35077 | 40.05 | 29.2 | 30.65 | 20.11 | 13.17 | 9.32 | 7.01 | 5.72
LFC3S (Sta. 1+50; Offset +15') | 1 | 32287 | 87.45 | 56.74 | 61.8 | 36.52 | 20.61 | 12.12 | 8.05 | 6.15
| 2 | 12005 | 21.55 | 13.76 | 14.85 | 8.57 | 5.04 | 3.37 | 2.55 | 2.12
| 3 | 12178 | 19.33 | 12.49 | 13.39 | 7.89 | 4.77 | 3.29 | 2.51 | 2.09
| 4 | 12133 | 18.58 | 12.1 | 12.97 | 7.71 | 4.74 | 3.28 | 2.52 | 2.08
| 5 | 12221 | 18.25 | 11.95 | 12.73 | 7.66 | 4.72 | 3.27 | 2.52 | 2.08
| 6 | 23134 | 39.77 | 26.47 | 28.5 | 17.17 | 10.38 | 6.97 | 5.22 | 4.24
| 7 | 23140 | 38.44 | 25.84 | 27.62 | 16.85 | 10.34 | 7 | 5.29 | 4.28
| 8 | 23182 | 37.42 | 25.34 | 27.04 | 16.58 | 10.25 | 6.99 | 5.26 | 4.26
| 9 | 23460 | 37.06 | 25.22 | 26.91 | 16.62 | 10.31 | 7.02 | 5.3 | 4.29
| 10 | 34296 | 56.35 | 38.63 | 41.33 | 25.78 | 16 | 10.7 | 7.94 | 6.42
| 11 | 34220 | 55.84 | 38.49 | 41.27 | 25.93 | 16.16 | 10.85 | 8.05 | 6.48
| 12 | 34360 | 55.16 | 38.17 | 40.85 | 25.77 | 16.11 | 10.85 | 8.05 | 6.47
| 13 | 34337 | 54.7 | 37.99 | 40.66 | 25.7 | 16.14 | 10.86 | 8.08 | 6.49
LFC3S (Sta. 1+50; Offset +25') | 1 | 34074 | 53.55 | 39.21 | 40.28 | 25.65 | 16.12 | 10.55 | 7.33 | 5.56
| 2 | 12201 | 14.38 | 10.19 | 10.48 | 6.42 | 4.08 | 2.9 | 2.23 | 1.84
| 3 | 12348 | 13.62 | 9.7 | 9.97 | 6.23 | 4 | 2.9 | 2.23 | 1.85
| 4 | 12251 | 13.3 | 9.5 | 9.79 | 6.14 | 3.96 | 2.88 | 2.22 | 1.85
| 5 | 12373 | 13.17 | 9.46 | 9.7 | 6.11 | 3.97 | 2.87 | 2.21 | 1.83
| 6 | 23906 | 27.94 | 20.26 | 20.89 | 13.32 | 8.65 | 6.12 | 4.61 | 3.73
| 7 | 23828 | 27.32 | 19.81 | 20.49 | 13.08 | 8.58 | 6.09 | 4.61 | 3.73
| 8 | 23756 | 26.95 | 19.64 | 20.23 | 12.99 | 8.56 | 6.08 | 4.62 | 3.73
| 9 | 23905 | 26.76 | 19.52 | 20.15 | 12.97 | 8.54 | 6.09 | 4.62 | 3.74
| 10 | 35238 | 40.48 | 29.53 | 30.56 | 19.91 | 13.08 | 9.22 | 6.93 | 5.58
| 11 | 35199 | 40 | 29.18 | 30.28 | 19.78 | 13.04 | 9.25 | 6.96 | 5.61
| 12 | 35347 | 39.68 | 28.97 | 30.15 | 19.73 | 13.01 | 9.26 | 6.97 | 5.62
| 13 | 35300 | 39.23 | 28.7 | 29.83 | 19.54 | 12.89 | 9.21 | 6.95 | 5.59
Comments: Results are supposed to be reviewed by GDIT engineer.
Test Performed By: | Henry Fermin |  |  | Reviewed By:
Date: 05/06/2021 |  |  |  | Date:
Note on A9: Christopher Tomlinson: P-152, P-154, P-209, P-306, P-307, P-401, P-403, P-501

## HWD Form - LFS4N
ASTM D4694 - Heavy Weight Deflectometer (HWD)
Project: TO5 CC9 |  |  | Plate Radius (in): 5.91
Date: 05/06/2021 |  |  | Number of Sensors: 8
Technician: Henry Fermin |  |  | Radial Offset of Sensors (in): 0, -12, 12, 24, 36, 48, 60, 72
Layer Material: P-401 |  |  | Ground Temperature (°F): 57-60
Test Item: LFS4N |  |  | Ambient Temperature (°F): 51-59
Test Results
Location | Drop | Load, lbf | D0, mils | D1, mils | D2, mils | D3, mils | D4, mils | D5, mils | D6, mils | D7, mils
|  |  | 0 | -12 | 12 | 24 | 36 | 48 | 60 | 72
LFS4N (Sta. 1+95; Offset -5') | 1 | 35669 | 19.17 | 15.86 | 16.38 | 13.35 | 10.73 | 8.65 | 6.8 | 5.45
| 2 | 12585 | 5.68 | 4.71 | 4.8 | 3.91 | 3.19 | 2.62 | 2.11 | 1.76
| 3 | 12659 | 5.65 | 4.67 | 4.79 | 3.92 | 3.2 | 2.63 | 2.12 | 1.78
| 4 | 12610 | 5.62 | 4.67 | 4.79 | 3.91 | 3.18 | 2.61 | 2.11 | 1.76
| 5 | 12563 | 5.63 | 4.67 | 4.8 | 3.89 | 3.18 | 2.61 | 2.11 | 1.77
| 6 | 24440 | 11.85 | 9.74 | 10.1 | 8.13 | 6.57 | 5.37 | 4.3 | 3.53
| 7 | 24524 | 11.81 | 9.74 | 10.1 | 8.13 | 6.56 | 5.38 | 4.3 | 3.53
| 8 | 24372 | 11.81 | 9.73 | 10.07 | 8.1 | 6.57 | 5.37 | 4.3 | 3.53
| 9 | 24503 | 11.82 | 9.73 | 10.07 | 8.1 | 6.55 | 5.38 | 4.3 | 3.54
| 10 | 36419 | 17.88 | 14.67 | 15.27 | 12.37 | 9.89 | 8.12 | 6.45 | 5.26
| 11 | 36240 | 17.87 | 14.64 | 15.25 | 12.33 | 9.86 | 8.09 | 6.45 | 5.27
| 12 | 36217 | 17.94 | 14.67 | 15.32 | 12.4 | 9.91 | 8.12 | 6.48 | 5.3
| 13 | 36041 | 17.83 | 14.58 | 15.24 | 12.31 | 9.84 | 8.05 | 6.43 | 5.24
LFS4N (Sta. 1+95; Offset -15') | 1 | 34562 | 47 | 35.49 | 37.66 | 25.03 | 16.15 | 11.04 | 8.08 | 6.4
| 2 | 12120 | 14.91 | 11.11 | 11.58 | 7.51 | 4.82 | 3.37 | 2.5 | 1.97
| 3 | 12122 | 14.75 | 11 | 11.51 | 7.44 | 4.79 | 3.37 | 2.49 | 2
| 4 | 12178 | 14.68 | 10.95 | 11.42 | 7.43 | 4.77 | 3.35 | 2.49 | 2
| 5 | 12154 | 14.63 | 10.91 | 11.4 | 7.41 | 4.78 | 3.36 | 2.5 | 2
| 6 | 23584 | 30.79 | 23.28 | 24.53 | 16.14 | 10.45 | 7.17 | 5.28 | 4.19
| 7 | 23596 | 30.74 | 23.3 | 24.54 | 16.2 | 10.47 | 7.22 | 5.3 | 4.21
| 8 | 23771 | 30.8 | 23.33 | 24.65 | 16.29 | 10.57 | 7.26 | 5.35 | 4.25
| 9 | 23608 | 30.54 | 23.19 | 24.45 | 16.15 | 10.49 | 7.21 | 5.28 | 4.21
| 10 | 34757 | 45.9 | 34.91 | 36.97 | 24.75 | 16.12 | 11.05 | 8.08 | 6.43
| 11 | 34745 | 46.16 | 35.17 | 37.34 | 24.98 | 16.23 | 11.12 | 8.14 | 6.45
| 12 | 34595 | 46.13 | 35.23 | 37.31 | 24.95 | 16.23 | 11.12 | 8.13 | 6.44
| 13 | 34760 | 46.24 | 35.33 | 37.46 | 25.13 | 16.35 | 11.22 | 8.18 | 6.5
LFS4N (Sta. 1+95; Offset -25') | 1 | 35576 | 22.73 | 18.71 | 18.74 | 14.93 | 11.61 | 8.93 | 6.78 | 5.32
| 2 | 12573 | 6.55 | 5.33 | 5.39 | 4.3 | 3.42 | 2.71 | 2.14 | 1.76
| 3 | 12495 | 6.47 | 5.3 | 5.3 | 4.26 | 3.4 | 2.7 | 2.14 | 1.77
| 4 | 12630 | 6.47 | 5.29 | 5.3 | 4.26 | 3.41 | 2.69 | 2.15 | 1.77
| 5 | 12587 | 6.4 | 5.25 | 5.27 | 4.23 | 3.35 | 2.68 | 2.12 | 1.76
| 6 | 24263 | 13.7 | 11.23 | 11.28 | 8.91 | 6.99 | 5.54 | 4.34 | 3.53
| 7 | 24293 | 13.68 | 11.2 | 11.23 | 8.86 | 6.93 | 5.52 | 4.34 | 3.54
| 8 | 24229 | 13.7 | 11.19 | 11.26 | 8.89 | 6.97 | 5.55 | 4.37 | 3.55
| 9 | 24396 | 13.66 | 11.17 | 11.25 | 8.85 | 6.94 | 5.52 | 4.35 | 3.54
| 10 | 36359 | 20.83 | 16.93 | 17.05 | 13.51 | 10.49 | 8.32 | 6.51 | 5.24
| 11 | 36147 | 20.78 | 16.87 | 17.01 | 13.46 | 10.44 | 8.3 | 6.5 | 5.22
| 12 | 36140 | 20.78 | 16.83 | 17.01 | 13.46 | 10.44 | 8.3 | 6.51 | 5.24
| 13 | 36125 | 20.74 | 16.8 | 17 | 13.43 | 10.4 | 8.28 | 6.49 | 5.22
Comments: Results are supposed to be reviewed by GDIT engineer.
Test Performed By: | Henry Fermin |  |  | Reviewed By:
Date: 05/06/2021 |  |  |  | Date:
Test Results
Location | Drop | Load, lbf | D0, mils | D1, mils | D2, mils | D3, mils | D4, mils | D5, mils | D6, mils | D7, mils
|  |  | 0 | -12 | 12 | 24 | 36 | 48 | 60 | 72
LFS4N (Sta. 2+10; Offset -5') | 1 | 35600 | 24.2 | 19.38 | 19.54 | 14.69 | 11.03 | 8.58 | 6.74 | 5.31
| 2 | 12454 | 6.83 | 5.45 | 5.5 | 4.16 | 3.22 | 2.57 | 2.09 | 1.73
| 3 | 12501 | 6.72 | 5.38 | 5.44 | 4.11 | 3.18 | 2.55 | 2.08 | 1.73
| 4 | 12575 | 6.7 | 5.37 | 5.38 | 4.09 | 3.17 | 2.55 | 2.08 | 1.73
| 5 | 12611 | 6.68 | 5.36 | 5.42 | 4.11 | 3.18 | 2.56 | 2.09 | 1.74
| 6 | 24334 | 14.37 | 11.53 | 11.64 | 8.71 | 6.64 | 5.29 | 4.26 | 3.46
| 7 | 24377 | 14.32 | 11.54 | 11.66 | 8.73 | 6.67 | 5.29 | 4.29 | 3.48
| 8 | 24238 | 14.27 | 11.47 | 11.6 | 8.71 | 6.63 | 5.28 | 4.25 | 3.46
| 9 | 24264 | 14.26 | 11.48 | 11.61 | 8.7 | 6.65 | 5.29 | 4.29 | 3.48
| 10 | 36100 | 21.66 | 17.39 | 17.58 | 13.27 | 10 | 7.98 | 6.38 | 5.16
| 11 | 36144 | 21.73 | 17.47 | 17.68 | 13.32 | 10.04 | 8.02 | 6.43 | 5.19
| 12 | 36011 | 21.75 | 17.44 | 17.73 | 13.34 | 10.06 | 8.02 | 6.44 | 5.19
| 13 | 36029 | 21.74 | 17.45 | 17.76 | 13.37 | 10.07 | 8.02 | 6.44 | 5.2
LFS4N (Sta. 2+10; Offset -15') | 1 | 33664 | 59.75 | 44.12 | 46.79 | 30.21 | 18.68 | 12.02 | 8.32 | 6.41
| 2 | 12075 | 15.48 | 11.34 | 11.86 | 7.44 | 4.63 | 3.21 | 2.36 | 1.91
| 3 | 12107 | 14.32 | 10.65 | 11.01 | 7.07 | 4.48 | 3.14 | 2.34 | 1.91
| 4 | 12053 | 13.96 | 10.44 | 10.84 | 7 | 4.46 | 3.14 | 2.36 | 1.92
| 5 | 12177 | 13.75 | 10.33 | 10.68 | 6.93 | 4.44 | 3.12 | 2.33 | 1.91
| 6 | 23631 | 29.93 | 22.59 | 23.76 | 15.54 | 9.95 | 6.91 | 5.08 | 4.09
| 7 | 23686 | 29.56 | 22.39 | 23.58 | 15.51 | 10.01 | 6.98 | 5.14 | 4.16
| 8 | 23547 | 29.11 | 22.17 | 23.31 | 15.42 | 10.01 | 6.95 | 5.12 | 4.13
| 9 | 23817 | 28.98 | 22.12 | 23.28 | 15.44 | 9.99 | 6.99 | 5.14 | 4.15
| 10 | 34874 | 43.86 | 33.47 | 35.46 | 23.8 | 15.53 | 10.71 | 7.87 | 6.33
| 11 | 34746 | 43.77 | 33.49 | 35.6 | 23.93 | 15.63 | 10.82 | 7.94 | 6.37
| 12 | 34901 | 43.44 | 33.38 | 35.47 | 23.91 | 15.65 | 10.81 | 7.95 | 6.38
| 13 | 34806 | 43.27 | 33.37 | 35.38 | 23.88 | 15.64 | 10.84 | 7.96 | 6.39
LFS4N (Sta. 2+10; Offset -25') | 1 | 35100 | 20.37 | 17.05 | 16.96 | 13.71 | 10.77 | 8.67 | 6.73 | 5.25
| 2 | 12612 | 6.05 | 5.02 | 5 | 4.05 | 3.24 | 2.63 | 2.11 | 1.73
| 3 | 12585 | 5.99 | 5 | 4.99 | 4.02 | 3.23 | 2.63 | 2.12 | 1.74
| 4 | 12619 | 5.97 | 4.96 | 4.94 | 4 | 3.21 | 2.61 | 2.09 | 1.72
| 5 | 12575 | 5.97 | 4.96 | 4.97 | 4 | 3.21 | 2.6 | 2.09 | 1.73
| 6 | 24624 | 12.66 | 10.54 | 10.49 | 8.4 | 6.68 | 5.4 | 4.28 | 3.48
| 7 | 24533 | 12.62 | 10.5 | 10.43 | 8.34 | 6.64 | 5.4 | 4.29 | 3.49
| 8 | 24646 | 12.62 | 10.49 | 10.42 | 8.37 | 6.67 | 5.41 | 4.3 | 3.51
| 9 | 24462 | 12.63 | 10.49 | 10.44 | 8.36 | 6.64 | 5.4 | 4.29 | 3.5
| 10 | 36614 | 19.06 | 15.82 | 15.71 | 12.68 | 9.99 | 8.14 | 6.47 | 5.19
| 11 | 36306 | 18.93 | 15.66 | 15.56 | 12.57 | 9.9 | 8.06 | 6.4 | 5.14
| 12 | 36332 | 18.91 | 15.66 | 15.56 | 12.57 | 9.92 | 8.06 | 6.41 | 5.15
| 13 | 36213 | 18.96 | 15.71 | 15.63 | 12.57 | 9.93 | 8.06 | 6.41 | 5.16
Comments: Results are supposed to be reviewed by GDIT engineer.
Test Performed By: | Henry Fermin |  |  | Reviewed By:
Date: 05/06/2021 |  |  |  | Date:
Note on A9: Christopher Tomlinson: P-152, P-154, P-209, P-306, P-307, P-401, P-403, P-501

## HWD Form - LFC4S
ASTM D4694 - Heavy Weight Deflectometer (HWD)
Project: TO5 CC9 |  |  | Plate Radius (in): 5.91
Date: 05/06/2021 |  |  | Number of Sensors: 8
Technician: Henry Fermin |  |  | Radial Offset of Sensors (in): 0, -12, 12, 24, 36, 48, 60, 72
Layer Material: P-401 |  |  | Ground Temperature (°F): 60-62
Test Item: LFC4S |  |  | Ambient Temperature (°F): 61-63
Test Results
Location | Drop | Load, lbf | D0, mils | D1, mils | D2, mils | D3, mils | D4, mils | D5, mils | D6, mils | D7, mils
|  |  | 0 | -12 | 12 | 24 | 36 | 48 | 60 | 72
LFC4S (Sta. 1+95; Offset +5') | 1 | 34137 | 51.25 | 37.74 | 38.41 | 24.43 | 15.22 | 10.37 | 7.4 | 5.87
| 2 | 12319 | 13.93 | 9.91 | 10.16 | 6.26 | 4.02 | 2.95 | 2.28 | 1.95
| 3 | 12376 | 13.11 | 9.38 | 9.57 | 6 | 3.93 | 2.9 | 2.26 | 1.92
| 4 | 12300 | 12.79 | 9.21 | 9.38 | 5.94 | 3.92 | 2.9 | 2.26 | 1.92
| 5 | 12326 | 12.71 | 9.15 | 9.38 | 5.95 | 3.94 | 2.91 | 2.27 | 1.93
| 6 | 23788 | 26.75 | 19.46 | 20.05 | 12.81 | 8.39 | 6.09 | 4.66 | 3.9
| 7 | 23804 | 26.08 | 19.07 | 19.6 | 12.58 | 8.3 | 6.06 | 4.63 | 3.89
| 8 | 23832 | 25.82 | 18.89 | 19.41 | 12.51 | 8.3 | 6.06 | 4.65 | 3.89
| 9 | 23790 | 25.73 | 18.86 | 19.42 | 12.52 | 8.34 | 6.08 | 4.67 | 3.91
| 10 | 35314 | 38.77 | 28.45 | 29.37 | 19.19 | 12.7 | 9.21 | 7 | 5.8
| 11 | 35266 | 38.37 | 28.19 | 29.16 | 19.09 | 12.66 | 9.24 | 7.05 | 5.83
| 12 | 35238 | 38.04 | 27.97 | 28.97 | 19.03 | 12.66 | 9.25 | 7.07 | 5.84
| 13 | 35239 | 37.87 | 27.93 | 28.87 | 19 | 12.66 | 9.27 | 7.08 | 5.86
LFC4S (Sta. 1+95; Offset +15') | 1 | 33106 | 74.14 | 52.41 | 54.58 | 34.15 | 19.83 | 12.13 | 7.97 | 6.06
| 2 | 12146 | 19.13 | 13.38 | 13.75 | 8.38 | 5.08 | 3.46 | 2.53 | 2.1
| 3 | 12213 | 17.4 | 12.25 | 12.6 | 7.81 | 4.86 | 3.37 | 2.51 | 2.07
| 4 | 12177 | 16.94 | 12 | 12.33 | 7.72 | 4.85 | 3.39 | 2.53 | 2.09
| 5 | 12139 | 16.55 | 11.78 | 12.1 | 7.62 | 4.8 | 3.37 | 2.52 | 2.08
| 6 | 23482 | 35.93 | 25.78 | 26.86 | 16.9 | 10.52 | 7.12 | 5.23 | 4.21
| 7 | 23504 | 34.81 | 25.12 | 26.12 | 16.55 | 10.44 | 7.14 | 5.25 | 4.25
| 8 | 23484 | 34.21 | 24.85 | 25.75 | 16.43 | 10.42 | 7.16 | 5.29 | 4.26
| 9 | 23396 | 33.76 | 24.63 | 25.51 | 16.35 | 10.46 | 7.18 | 5.28 | 4.27
| 10 | 34394 | 51.45 | 37.6 | 39.23 | 25.4 | 16.13 | 10.92 | 7.9 | 6.33
| 11 | 34346 | 51.15 | 37.5 | 39.2 | 25.48 | 16.28 | 11.04 | 8.01 | 6.39
| 12 | 34616 | 50.66 | 37.3 | 38.93 | 25.42 | 16.3 | 11.11 | 8.05 | 6.42
| 13 | 34829 | 50.42 | 37.29 | 38.77 | 25.38 | 16.31 | 11.14 | 8.07 | 6.45
LFC4S (Sta. 1+95; Offset +25') | 1 | 34090 | 49.71 | 37.16 | 38.32 | 24.63 | 15.52 | 10.19 | 7.19 | 5.55
| 2 | 12257 | 13.65 | 9.85 | 10.24 | 6.34 | 4.06 | 2.86 | 2.19 | 1.8
| 3 | 12428 | 12.93 | 9.36 | 9.7 | 6.14 | 4.02 | 2.86 | 2.22 | 1.83
| 4 | 12363 | 12.68 | 9.22 | 9.55 | 6.08 | 4 | 2.86 | 2.21 | 1.83
| 5 | 12367 | 12.56 | 9.16 | 9.5 | 6.07 | 4 | 2.86 | 2.2 | 1.82
| 6 | 23762 | 26.38 | 19.46 | 20.27 | 13.02 | 8.43 | 5.97 | 4.51 | 3.67
| 7 | 23900 | 25.97 | 19.18 | 19.99 | 12.9 | 8.45 | 6.02 | 4.56 | 3.72
| 8 | 23945 | 25.68 | 19.03 | 19.77 | 12.82 | 8.46 | 6 | 4.56 | 3.71
| 9 | 23916 | 25.47 | 18.94 | 19.67 | 12.81 | 8.47 | 6.01 | 4.57 | 3.74
| 10 | 35300 | 38.38 | 28.54 | 29.75 | 19.53 | 12.93 | 9.05 | 6.83 | 5.5
| 11 | 35309 | 38.09 | 28.31 | 29.61 | 19.49 | 12.92 | 9.1 | 6.87 | 5.53
| 12 | 35232 | 37.76 | 28.09 | 29.4 | 19.41 | 12.91 | 9.1 | 6.87 | 5.54
| 13 | 35165 | 37.46 | 27.87 | 29.22 | 19.32 | 12.85 | 9.07 | 6.87 | 5.52
Comments: Results are supposed to be reviewed by GDIT engineer.
Test Performed By: | Henry Fermin |  |  | Reviewed By:
Date: 05/06/2021 |  |  |  | Date:
Test Results
Location | Drop | Load, lbf | D0, mils | D1, mils | D2, mils | D3, mils | D4, mils | D5, mils | D6, mils | D7, mils
|  |  | 0 | -12 | 12 | 24 | 36 | 48 | 60 | 72
LFC4S (Sta. 2+10; Offset +5') | 1 | 34032 | 50.44 | 36.55 | 37.53 | 23.68 | 14.7 | 10.01 | 7.16 | 5.58
| 2 | 12432 | 13.87 | 9.74 | 10.05 | 6.21 | 3.97 | 2.9 | 2.25 | 1.89
| 3 | 12379 | 13.02 | 9.2 | 9.46 | 5.94 | 3.86 | 2.87 | 2.24 | 1.87
| 4 | 12449 | 12.83 | 9.12 | 9.37 | 5.95 | 3.89 | 2.89 | 2.26 | 1.89
| 5 | 12415 | 12.64 | 9.03 | 9.29 | 5.87 | 3.84 | 2.87 | 2.23 | 1.88
| 6 | 23828 | 26.54 | 19.11 | 19.78 | 12.63 | 8.15 | 6.01 | 4.59 | 3.78
| 7 | 23963 | 26.15 | 18.89 | 19.56 | 12.52 | 8.22 | 6.04 | 4.62 | 3.81
| 8 | 23940 | 25.9 | 18.73 | 19.4 | 12.47 | 8.22 | 6.04 | 4.62 | 3.8
| 9 | 23870 | 25.74 | 18.67 | 19.3 | 12.48 | 8.24 | 6.04 | 4.63 | 3.81
| 10 | 35377 | 38.75 | 28.18 | 29.19 | 19.05 | 12.57 | 9.12 | 6.94 | 5.64
| 11 | 35297 | 38.41 | 27.85 | 29.08 | 19.05 | 12.6 | 9.18 | 7 | 5.71
| 12 | 35173 | 38.11 | 27.73 | 28.94 | 19 | 12.63 | 9.2 | 7.02 | 5.7
| 13 | 35300 | 37.77 | 27.5 | 28.71 | 18.88 | 12.54 | 9.16 | 7 | 5.69
LFC4S (Sta. 2+10; Offset +15') | 1 | 32724 | 78.03 | 51.47 | 54.36 | 32.5 | 19.21 | 11.53 | 7.8 | 5.91
| 2 | 12041 | 20.17 | 13.08 | 13.72 | 8.04 | 4.87 | 3.29 | 2.46 | 2.03
| 3 | 12190 | 18.37 | 12.05 | 12.62 | 7.53 | 4.67 | 3.23 | 2.44 | 2.01
| 4 | 12224 | 17.64 | 11.65 | 12.19 | 7.35 | 4.62 | 3.21 | 2.44 | 2.01
| 5 | 12204 | 17.39 | 11.53 | 12.05 | 7.34 | 4.62 | 3.23 | 2.46 | 2.03
| 6 | 23298 | 37.23 | 25.1 | 26.36 | 16.16 | 10.15 | 6.81 | 5.08 | 4.13
| 7 | 23330 | 36.07 | 24.51 | 25.69 | 15.88 | 10.09 | 6.83 | 5.13 | 4.15
| 8 | 23485 | 35.36 | 24.12 | 25.32 | 15.73 | 10.04 | 6.85 | 5.16 | 4.16
| 9 | 23489 | 35 | 23.94 | 25.15 | 15.69 | 10.07 | 6.85 | 5.16 | 4.15
| 10 | 34619 | 52.81 | 36.41 | 38.32 | 24.24 | 15.55 | 10.41 | 7.74 | 6.2
| 11 | 34336 | 52.09 | 35.96 | 38.16 | 24.24 | 15.57 | 10.51 | 7.82 | 6.22
| 12 | 34626 | 51.62 | 35.8 | 37.99 | 24.24 | 15.62 | 10.57 | 7.85 | 6.27
| 13 | 34351 | 51.04 | 35.52 | 37.63 | 24.08 | 15.57 | 10.57 | 7.87 | 6.28
LFC4S (Sta. 2+10; Offset +25') | 1 | 33978 | 51.1 | 36.76 | 38.73 | 24.4 | 15.3 | 10.1 | 7.18 | 5.54
| 2 | 12323 | 13.86 | 9.57 | 10.13 | 6.18 | 3.96 | 2.84 | 2.2 | 1.84
| 3 | 12448 | 13.09 | 9.1 | 9.61 | 5.96 | 3.88 | 2.83 | 2.2 | 1.84
| 4 | 12362 | 12.86 | 8.97 | 9.48 | 5.91 | 3.88 | 2.81 | 2.19 | 1.82
| 5 | 12405 | 12.71 | 8.93 | 9.42 | 5.91 | 3.88 | 2.82 | 2.2 | 1.84
| 6 | 23776 | 26.88 | 19.13 | 20.21 | 12.75 | 8.28 | 5.94 | 4.56 | 3.73
| 7 | 23869 | 26.32 | 18.73 | 19.83 | 12.57 | 8.28 | 5.93 | 4.58 | 3.73
| 8 | 23767 | 25.98 | 18.56 | 19.6 | 12.5 | 8.26 | 5.94 | 4.58 | 3.74
| 9 | 23830 | 25.88 | 18.51 | 19.58 | 12.5 | 8.25 | 5.94 | 4.57 | 3.74
| 10 | 35304 | 39.07 | 27.96 | 29.68 | 19.16 | 12.66 | 9.01 | 6.87 | 5.57
| 11 | 34938 | 38.54 | 27.55 | 29.43 | 19.06 | 12.59 | 9 | 6.88 | 5.58
| 12 | 35379 | 38.38 | 27.49 | 29.38 | 19.07 | 12.65 | 9.05 | 6.91 | 5.6
| 13 | 35381 | 38.13 | 27.38 | 29.23 | 19.01 | 12.64 | 9.04 | 6.91 | 5.61
Comments: Results are supposed to be reviewed by GDIT engineer.
Test Performed By: | Henry Fermin |  |  | Reviewed By:
Date: 05/06/2021 |  |  |  | Date:
Note on A9: Christopher Tomlinson: P-152, P-154, P-209, P-306, P-307, P-401, P-403, P-501

## CC9 HWD 5-6-2021 SECTION 1-4
IKUAB | FWD | FILE | : | CC9 | HWD | 2021-05-06 | SECTION | 1-4.fwd
HSite | : | CC9
HOperator | : | FERMIN
HRoad | :
IDate | Created | : | 2021-05-06
IVersion | : | 2.2.21
ILoad | Mode | : | 1 | (18 | + | 18 | buffers)
IPlate | Radius | : | 5.91 | (in)
IExtra | Field | Set | : | FAA
IDrop | Sequence | : | 3123
INo | of | drops | : | 1444
IRecord | Drop? | : | HHHH
IDrop | Height | : | 1 | 2 | 3 | 4
IImpact | Load | : | 12000 | 24000 | 36000 | 50000 | lbf
ISensor | Number | : | 0 | 1 | 2 | 3 | 4 | 5 | 6 | 7
ISensor | Distance | : | 0 | 12 | 12 | 24 | 36 | 48 | 60 | 72 | (in)
ISensor | Position | : | CENTER | FRONT | BEHIND | BEHIND | BEHIND | BEHIND | BEHIND | BEHIND
IReference | Offset | : | 0 | ft
ITestpoint | spacing: | 0 | ft
JDistance |  | Imp | Load | D0 | D1 | D2 | D3 | D4 | D5 | D6 | D7 | Air | Pave | Station | Time
J | ft | Num | lbf | mils | mils | mils | mils | mils | mils | mils | mils | °F | °F
J-------- | --- | ----- | ------ | ------ | ------ | ------ | ------ | ------ | ------ | ------ | ---- | ---- | ------- | --------
D | -23105 | 1 | 35100 | 20.37 | 17.05 | 16.96 | 13.71 | 10.77 | 8.67 | 6.73 | 5.25 | -453 | 57 | 2 | 8:10
D | -23105 | 2 | 12612 | 6.05 | 5.02 | 5 | 4.05 | 3.24 | 2.63 | 2.11 | 1.73 | -453 | 57 | 2 | 8:10
D | -23105 | 3 | 12585 | 5.99 | 5 | 4.99 | 4.02 | 3.23 | 2.63 | 2.12 | 1.74 | -453 | 57 | 2 | 8:10
D | -23105 | 4 | 12619 | 5.97 | 4.96 | 4.94 | 4 | 3.21 | 2.61 | 2.09 | 1.72 | -453 | 57 | 2 | 8:10
D | -23105 | 5 | 12575 | 5.97 | 4.96 | 4.97 | 4 | 3.21 | 2.6 | 2.09 | 1.73 | -453 | 57 | 2 | 8:11
D | -23105 | 6 | 24624 | 12.66 | 10.54 | 10.49 | 8.4 | 6.68 | 5.4 | 4.28 | 3.48 | -453 | 57 | 2 | 8:11
D | -23105 | 7 | 24533 | 12.62 | 10.5 | 10.43 | 8.34 | 6.64 | 5.4 | 4.29 | 3.49 | -453 | 57 | 2 | 8:11
D | -23105 | 8 | 24646 | 12.62 | 10.49 | 10.42 | 8.37 | 6.67 | 5.41 | 4.3 | 3.51 | -453 | 57 | 2 | 8:11
D | -23105 | 9 | 24462 | 12.63 | 10.49 | 10.44 | 8.36 | 6.64 | 5.4 | 4.29 | 3.5 | -453 | 57 | 2 | 8:11
D | -23105 | 10 | 36614 | 19.06 | 15.82 | 15.71 | 12.68 | 9.99 | 8.14 | 6.47 | 5.19 | -453 | 57 | 2 | 8:11
D | -23105 | 11 | 36306 | 18.93 | 15.66 | 15.56 | 12.57 | 9.9 | 8.06 | 6.4 | 5.14 | -453 | 57 | 2 | 8:12
D | -23105 | 12 | 36332 | 18.91 | 15.66 | 15.56 | 12.57 | 9.92 | 8.06 | 6.41 | 5.15 | -453 | 57 | 2 | 8:12
D | -23105 | 13 | 36213 | 18.96 | 15.71 | 15.63 | 12.57 | 9.93 | 8.06 | 6.41 | 5.16 | -453 | 57 | 2 | 8:12
C | Comment | at | -23105 | ft | Time: | 8:14 | :STA: | 2+10 | -25N
D | -23256 | 1 | 35576 | 22.73 | 18.71 | 18.74 | 14.93 | 11.61 | 8.93 | 6.78 | 5.32 | 51 | 58 | 3 | 8:14
D | -23256 | 2 | 12573 | 6.55 | 5.33 | 5.39 | 4.3 | 3.42 | 2.71 | 2.14 | 1.76 | 51 | 58 | 3 | 8:15
D | -23256 | 3 | 12495 | 6.47 | 5.3 | 5.3 | 4.26 | 3.4 | 2.7 | 2.14 | 1.77 | 51 | 58 | 3 | 8:15
D | -23256 | 4 | 12630 | 6.47 | 5.29 | 5.3 | 4.26 | 3.41 | 2.69 | 2.15 | 1.77 | 51 | 58 | 3 | 8:15
D | -23256 | 5 | 12587 | 6.4 | 5.25 | 5.27 | 4.23 | 3.35 | 2.68 | 2.12 | 1.76 | 51 | 58 | 3 | 8:15
D | -23256 | 6 | 24263 | 13.7 | 11.23 | 11.28 | 8.91 | 6.99 | 5.54 | 4.34 | 3.53 | 51 | 58 | 3 | 8:15
D | -23256 | 7 | 24293 | 13.68 | 11.2 | 11.23 | 8.86 | 6.93 | 5.52 | 4.34 | 3.54 | 51 | 58 | 3 | 8:15
D | -23256 | 8 | 24229 | 13.7 | 11.19 | 11.26 | 8.89 | 6.97 | 5.55 | 4.37 | 3.55 | 51 | 58 | 3 | 8:15
D | -23256 | 9 | 24396 | 13.66 | 11.17 | 11.25 | 8.85 | 6.94 | 5.52 | 4.35 | 3.54 | 51 | 58 | 3 | 8:16
D | -23256 | 10 | 36359 | 20.83 | 16.93 | 17.05 | 13.51 | 10.49 | 8.32 | 6.51 | 5.24 | 51 | 58 | 3 | 8:16
D | -23256 | 11 | 36147 | 20.78 | 16.87 | 17.01 | 13.46 | 10.44 | 8.3 | 6.5 | 5.22 | 51 | 58 | 3 | 8:16
D | -23256 | 12 | 36140 | 20.78 | 16.83 | 17.01 | 13.46 | 10.44 | 8.3 | 6.51 | 5.24 | 51 | 58 | 3 | 8:16
D | -23256 | 13 | 36125 | 20.74 | 16.8 | 17 | 13.43 | 10.4 | 8.28 | 6.49 | 5.22 | 51 | 58 | 3 | 8:16
C | Comment | at | -23256 | ft | Time: | 8:18 | :STA: | 1+95 | -25N
D | -23711 | 1 | 34185 | 54.32 | 39.81 | 41.34 | 26.69 | 16.83 | 11.23 | 7.98 | 6.11 | 57 | 58 | 4 | 8:19
D | -23711 | 2 | 12206 | 14.84 | 10.57 | 10.93 | 6.87 | 4.43 | 3.19 | 2.46 | 2.02 | 57 | 58 | 4 | 8:19
D | -23711 | 3 | 12266 | 14.05 | 10.08 | 10.41 | 6.64 | 4.37 | 3.17 | 2.46 | 2.03 | 57 | 58 | 4 | 8:19
D | -23711 | 4 | 12241 | 13.77 | 9.92 | 10.22 | 6.57 | 4.32 | 3.14 | 2.43 | 2 | 57 | 58 | 4 | 8:20
D | -23711 | 5 | 12256 | 13.6 | 9.86 | 10.12 | 6.53 | 4.31 | 3.13 | 2.42 | 2 | 57 | 58 | 4 | 8:20
D | -23711 | 6 | 23788 | 28.83 | 21.08 | 21.87 | 14.15 | 9.25 | 6.67 | 5.06 | 4.1 | 57 | 58 | 4 | 8:20
D | -23711 | 7 | 23823 | 28.35 | 20.74 | 21.52 | 14.03 | 9.27 | 6.7 | 5.12 | 4.12 | 57 | 58 | 4 | 8:20
D | -23711 | 8 | 23902 | 28.07 | 20.6 | 21.35 | 13.97 | 9.26 | 6.7 | 5.11 | 4.11 | 57 | 58 | 4 | 8:20
D | -23711 | 9 | 23789 | 27.93 | 20.53 | 21.28 | 13.98 | 9.27 | 6.72 | 5.14 | 4.14 | 57 | 58 | 4 | 8:20
D | -23711 | 10 | 35068 | 41.79 | 30.75 | 32.01 | 21.19 | 14.11 | 10.08 | 7.64 | 6.11 | 57 | 58 | 4 | 8:21
D | -23711 | 11 | 34883 | 41.34 | 30.4 | 31.77 | 21.1 | 14.1 | 10.11 | 7.65 | 6.13 | 57 | 58 | 4 | 8:21
D | -23711 | 12 | 34977 | 41.12 | 30.29 | 31.79 | 21.14 | 14.14 | 10.16 | 7.69 | 6.16 | 57 | 58 | 4 | 8:21
D | -23711 | 13 | 34980 | 41 | 30.28 | 31.69 | 21.14 | 14.16 | 10.18 | 7.71 | 6.19 | 57 | 58 | 4 | 8:21
C | Comment | at | -23711 | ft | Time: | 8:22 | :STA: | 1+50 | -25N
D | -23862 | 1 | 34036 | 55 | 40.4 | 42.54 | 27.25 | 17.13 | 11.18 | 7.83 | 6.09 | 57 | 58 | 5 | 8:24
D | -23862 | 2 | 12136 | 14.73 | 10.56 | 11.03 | 6.9 | 4.43 | 3.16 | 2.42 | 2.04 | 57 | 58 | 5 | 8:24
D | -23862 | 3 | 12083 | 13.97 | 10.07 | 10.53 | 6.7 | 4.33 | 3.16 | 2.43 | 2.04 | 57 | 58 | 5 | 8:24
D | -23862 | 4 | 12172 | 13.73 | 9.92 | 10.37 | 6.63 | 4.32 | 3.15 | 2.42 | 2.05 | 57 | 58 | 5 | 8:24
D | -23862 | 5 | 12266 | 13.61 | 9.85 | 10.3 | 6.61 | 4.33 | 3.15 | 2.43 | 2.04 | 57 | 58 | 5 | 8:24
D | -23862 | 6 | 23839 | 29.04 | 21.25 | 22.39 | 14.42 | 9.39 | 6.67 | 5.04 | 4.14 | 57 | 58 | 5 | 8:25
D | -23862 | 7 | 23802 | 28.52 | 20.94 | 21.96 | 14.23 | 9.35 | 6.68 | 5.08 | 4.16 | 57 | 58 | 5 | 8:25
D | -23862 | 8 | 23867 | 28.13 | 20.7 | 21.77 | 14.15 | 9.31 | 6.67 | 5.05 | 4.15 | 57 | 58 | 5 | 8:25
D | -23862 | 9 | 23830 | 28.01 | 20.63 | 21.69 | 14.11 | 9.33 | 6.67 | 5.07 | 4.16 | 57 | 58 | 5 | 8:25
D | -23862 | 10 | 35005 | 42.17 | 31.04 | 32.66 | 21.51 | 14.18 | 10.04 | 7.54 | 6.15 | 57 | 58 | 5 | 8:25
D | -23862 | 11 | 35062 | 41.67 | 30.72 | 32.44 | 21.41 | 14.22 | 10.06 | 7.55 | 6.16 | 57 | 58 | 5 | 8:25
D | -23862 | 12 | 34934 | 41.46 | 30.67 | 32.36 | 21.39 | 14.24 | 10.08 | 7.57 | 6.18 | 57 | 58 | 5 | 8:26
D | -23862 | 13 | 34960 | 41.31 | 30.58 | 32.25 | 21.39 | 14.24 | 10.1 | 7.59 | 6.2 | 57 | 58 | 5 | 8:26
C | Comment | at | -23862 | ft | Time: | 8:27 | :STA: | 1+35 | -25N
D | -24316 | 1 | 36028 | 19.06 | 15.68 | 15.98 | 12.75 | 10.04 | 8.05 | 6.42 | 5.16 | 57 | 59 | 6 | 8:29
D | -24316 | 2 | 12485 | 5.98 | 4.87 | 4.96 | 3.95 | 3.17 | 2.55 | 2.08 | 1.73 | 57 | 59 | 6 | 8:29
D | -24316 | 3 | 12500 | 5.89 | 4.81 | 4.92 | 3.91 | 3.14 | 2.53 | 2.07 | 1.72 | 57 | 59 | 6 | 8:29
D | -24316 | 4 | 12500 | 5.89 | 4.81 | 4.92 | 3.91 | 3.15 | 2.55 | 2.08 | 1.73 | 57 | 59 | 6 | 8:29
D | -24316 | 5 | 12617 | 5.89 | 4.81 | 4.91 | 3.92 | 3.15 | 2.54 | 2.07 | 1.72 | 57 | 59 | 6 | 8:29
D | -24316 | 6 | 24409 | 11.87 | 9.76 | 9.93 | 7.93 | 6.32 | 5.13 | 4.16 | 3.44 | 57 | 59 | 6 | 8:29
D | -24316 | 7 | 24608 | 11.86 | 9.73 | 9.94 | 7.9 | 6.31 | 5.14 | 4.17 | 3.44 | 57 | 59 | 6 | 8:29
D | -24316 | 8 | 24544 | 11.78 | 9.68 | 9.88 | 7.88 | 6.3 | 5.13 | 4.15 | 3.43 | 57 | 59 | 6 | 8:29
D | -24316 | 9 | 24544 | 11.81 | 9.7 | 9.91 | 7.9 | 6.31 | 5.15 | 4.17 | 3.46 | 57 | 59 | 6 | 8:30
D | -24316 | 10 | 36562 | 17.64 | 14.45 | 14.79 | 11.86 | 9.43 | 7.66 | 6.19 | 5.09 | 57 | 59 | 6 | 8:30
D | -24316 | 11 | 36350 | 17.42 | 14.28 | 14.62 | 11.74 | 9.35 | 7.61 | 6.16 | 5.08 | 57 | 59 | 6 | 8:30
D | -24316 | 12 | 36297 | 17.38 | 14.22 | 14.55 | 11.72 | 9.35 | 7.62 | 6.17 | 5.08 | 57 | 59 | 6 | 8:30
D | -24316 | 13 | 36172 | 17.32 | 14.18 | 14.52 | 11.7 | 9.34 | 7.62 | 6.17 | 5.09 | 57 | 59 | 6 | 8:30
C | Comment | at | -24316 | ft | Time: | 8:31 | :STA: | 0+90 | -25N
D | -24469 | 1 | 36397 | 19.84 | 16.18 | 16.53 | 13.18 | 10.3 | 8.2 | 6.49 | 5.24 | 57 | 59 | 7 | 8:32
D | -24469 | 2 | 12399 | 6.2 | 5.02 | 5.14 | 4.06 | 3.22 | 2.58 | 2.09 | 1.73 | 57 | 59 | 7 | 8:32
D | -24469 | 3 | 12425 | 6.13 | 4.97 | 5.1 | 4.04 | 3.22 | 2.57 | 2.1 | 1.73 | 57 | 59 | 7 | 8:32
D | -24469 | 4 | 12493 | 6.13 | 4.97 | 5.06 | 4.05 | 3.23 | 2.59 | 2.12 | 1.76 | 57 | 59 | 7 | 8:33
D | -24469 | 5 | 12534 | 6.07 | 4.94 | 5.02 | 4.01 | 3.2 | 2.56 | 2.08 | 1.73 | 57 | 59 | 7 | 8:33
D | -24469 | 6 | 24296 | 12.38 | 10.07 | 10.31 | 8.2 | 6.46 | 5.23 | 4.23 | 3.49 | 57 | 59 | 7 | 8:33
D | -24469 | 7 | 24392 | 12.35 | 10.06 | 10.32 | 8.15 | 6.46 | 5.24 | 4.24 | 3.49 | 57 | 59 | 7 | 8:33
D | -24469 | 8 | 24496 | 12.32 | 10.05 | 10.28 | 8.18 | 6.48 | 5.24 | 4.26 | 3.5 | 57 | 59 | 7 | 8:33
D | -24469 | 9 | 24432 | 12.3 | 10.04 | 10.26 | 8.16 | 6.47 | 5.25 | 4.24 | 3.5 | 57 | 59 | 7 | 8:33
D | -24469 | 10 | 36486 | 18.35 | 14.92 | 15.3 | 12.23 | 9.62 | 7.79 | 6.28 | 5.15 | 57 | 59 | 7 | 8:33
D | -24469 | 11 | 36293 | 18.16 | 14.72 | 15.15 | 12.13 | 9.55 | 7.76 | 6.27 | 5.14 | 57 | 59 | 7 | 8:34
D | -24469 | 12 | 36244 | 18.13 | 14.72 | 15.15 | 12.15 | 9.59 | 7.77 | 6.29 | 5.16 | 57 | 59 | 7 | 8:34
D | -24469 | 13 | 36223 | 18.02 | 14.68 | 15.1 | 12.1 | 9.55 | 7.76 | 6.29 | 5.16 | 57 | 59 | 7 | 8:34
C | Comment | at | -24469 | ft | Time: | 8:35 | :STA: | 0+75 | -25N
D | -24922 | 1 | 35657 | 21.61 | 17.6 | 17.92 | 14.05 | 10.78 | 8.55 | 6.7 | 5.37 | 57 | 60 | 8 | 8:36
D | -24922 | 2 | 12471 | 6.68 | 5.4 | 5.48 | 4.28 | 3.36 | 2.68 | 2.14 | 1.79 | 57 | 60 | 8 | 8:36
D | -24922 | 3 | 12380 | 6.6 | 5.32 | 5.42 | 4.23 | 3.33 | 2.67 | 2.14 | 1.79 | 57 | 60 | 8 | 8:36
D | -24922 | 4 | 12446 | 6.59 | 5.33 | 5.41 | 4.26 | 3.35 | 2.69 | 2.16 | 1.8 | 57 | 60 | 8 | 8:36
D | -24922 | 5 | 12391 | 6.55 | 5.32 | 5.42 | 4.25 | 3.35 | 2.69 | 2.16 | 1.79 | 57 | 60 | 8 | 8:36
D | -24922 | 6 | 24315 | 13.32 | 10.85 | 11.07 | 8.62 | 6.71 | 5.43 | 4.35 | 3.57 | 57 | 60 | 8 | 8:37
D | -24922 | 7 | 24403 | 13.28 | 10.83 | 11.04 | 8.6 | 6.72 | 5.44 | 4.36 | 3.58 | 57 | 60 | 8 | 8:37
D | -24922 | 8 | 24418 | 13.22 | 10.78 | 11 | 8.57 | 6.71 | 5.42 | 4.35 | 3.58 | 57 | 60 | 8 | 8:37
D | -24922 | 9 | 24321 | 13.22 | 10.77 | 11 | 8.6 | 6.71 | 5.44 | 4.37 | 3.6 | 57 | 60 | 8 | 8:37
D | -24922 | 10 | 36177 | 19.76 | 16.05 | 16.42 | 12.91 | 9.97 | 8.09 | 6.45 | 5.26 | 57 | 60 | 8 | 8:37
D | -24922 | 11 | 36033 | 19.6 | 15.91 | 16.29 | 12.83 | 9.93 | 8.08 | 6.47 | 5.27 | 57 | 60 | 8 | 8:38
D | -24922 | 12 | 36068 | 19.47 | 15.8 | 16.21 | 12.75 | 9.9 | 8.06 | 6.46 | 5.26 | 57 | 60 | 8 | 8:38
D | -24922 | 13 | 36052 | 19.43 | 15.8 | 16.19 | 12.74 | 9.9 | 8.05 | 6.46 | 5.27 | 57 | 60 | 8 | 8:38
C | Comment | at | -24922 | ft | Time: | 8:39 | :STA: | 0+30 | -25N
D | -25073 | 1 | 35911 | 20.37 | 16.52 | 17 | 13.47 | 10.56 | 8.36 | 6.54 | 5.27 | 57 | 59 | 9 | 8:40
D | -25073 | 2 | 12430 | 6.43 | 5.19 | 5.3 | 4.2 | 3.31 | 2.67 | 2.14 | 1.78 | 57 | 59 | 9 | 8:40
D | -25073 | 3 | 12463 | 6.29 | 5.1 | 5.19 | 4.12 | 3.27 | 2.64 | 2.11 | 1.76 | 57 | 59 | 9 | 8:40
D | -25073 | 4 | 12505 | 6.25 | 5.06 | 5.16 | 4.11 | 3.28 | 2.63 | 2.12 | 1.76 | 57 | 59 | 9 | 8:40
D | -25073 | 5 | 12547 | 6.21 | 5.05 | 5.13 | 4.09 | 3.25 | 2.62 | 2.1 | 1.75 | 57 | 59 | 9 | 8:40
D | -25073 | 6 | 24447 | 12.68 | 10.33 | 10.57 | 8.35 | 6.59 | 5.33 | 4.26 | 3.51 | 57 | 59 | 9 | 8:41
D | -25073 | 7 | 24377 | 12.56 | 10.23 | 10.48 | 8.28 | 6.54 | 5.31 | 4.24 | 3.5 | 57 | 59 | 9 | 8:41
D | -25073 | 8 | 24365 | 12.58 | 10.21 | 10.5 | 8.28 | 6.56 | 5.32 | 4.27 | 3.51 | 57 | 59 | 9 | 8:41
D | -25073 | 9 | 24356 | 12.59 | 10.21 | 10.5 | 8.31 | 6.59 | 5.33 | 4.27 | 3.51 | 57 | 59 | 9 | 8:41
D | -25073 | 10 | 36354 | 18.74 | 15.19 | 15.67 | 12.45 | 9.8 | 7.91 | 6.32 | 5.16 | 57 | 59 | 9 | 8:41
D | -25073 | 11 | 36111 | 18.58 | 15.04 | 15.55 | 12.35 | 9.75 | 7.9 | 6.31 | 5.17 | 57 | 59 | 9 | 8:41
D | -25073 | 12 | 36198 | 18.5 | 15.02 | 15.51 | 12.34 | 9.78 | 7.9 | 6.33 | 5.19 | 57 | 59 | 9 | 8:42
D | -25073 | 13 | 36166 | 18.4 | 14.96 | 15.41 | 12.26 | 9.67 | 7.86 | 6.28 | 5.16 | 57 | 59 | 9 | 8:42
C | Comment | at | -25073 | ft | Time: | 8:42 | :STA: | 0+15 | -25N
D | -30300 | 1 | 33664 | 59.75 | 44.12 | 46.79 | 30.21 | 18.68 | 12.02 | 8.32 | 6.41 | 57 | 58 | 10 | 8:45
D | -30300 | 2 | 12075 | 15.48 | 11.34 | 11.86 | 7.44 | 4.63 | 3.21 | 2.36 | 1.91 | 57 | 58 | 10 | 8:45
D | -30300 | 3 | 12107 | 14.32 | 10.65 | 11.01 | 7.07 | 4.48 | 3.14 | 2.34 | 1.91 | 57 | 58 | 10 | 8:46
D | -30300 | 4 | 12053 | 13.96 | 10.44 | 10.84 | 7 | 4.46 | 3.14 | 2.36 | 1.92 | 57 | 58 | 10 | 8:46
D | -30300 | 5 | 12177 | 13.75 | 10.33 | 10.68 | 6.93 | 4.44 | 3.12 | 2.33 | 1.91 | 57 | 58 | 10 | 8:46
D | -30300 | 6 | 23631 | 29.93 | 22.59 | 23.76 | 15.54 | 9.95 | 6.91 | 5.08 | 4.09 | 57 | 58 | 10 | 8:46
D | -30300 | 7 | 23686 | 29.56 | 22.39 | 23.58 | 15.51 | 10.01 | 6.98 | 5.14 | 4.16 | 57 | 58 | 10 | 8:46
D | -30300 | 8 | 23547 | 29.11 | 22.17 | 23.31 | 15.42 | 10.01 | 6.95 | 5.12 | 4.13 | 57 | 58 | 10 | 8:46
D | -30300 | 9 | 23817 | 28.98 | 22.12 | 23.28 | 15.44 | 9.99 | 6.99 | 5.14 | 4.15 | 57 | 58 | 10 | 8:46
D | -30300 | 10 | 34874 | 43.86 | 33.47 | 35.46 | 23.8 | 15.53 | 10.71 | 7.87 | 6.33 | 57 | 58 | 10 | 8:47
D | -30300 | 11 | 34746 | 43.77 | 33.49 | 35.6 | 23.93 | 15.63 | 10.82 | 7.94 | 6.37 | 57 | 58 | 10 | 8:47
D | -30300 | 12 | 34901 | 43.44 | 33.38 | 35.47 | 23.91 | 15.65 | 10.81 | 7.95 | 6.38 | 57 | 58 | 10 | 8:47
D | -30300 | 13 | 34806 | 43.27 | 33.37 | 35.38 | 23.88 | 15.64 | 10.84 | 7.96 | 6.39 | 57 | 58 | 10 | 8:47
C | Comment | at | -30300 | ft | Time: | 8:48 | :STA: | 2+10 | -15N
D | -30451 | 1 | 34562 | 47 | 35.49 | 37.66 | 25.03 | 16.15 | 11.04 | 8.08 | 6.4 | 58 | 59 | 12 | 8:51
D | -30451 | 2 | 12120 | 14.91 | 11.11 | 11.58 | 7.51 | 4.82 | 3.37 | 2.5 | 1.97 | 58 | 59 | 12 | 8:51
D | -30451 | 3 | 12122 | 14.75 | 11 | 11.51 | 7.44 | 4.79 | 3.37 | 2.49 | 2 | 58 | 59 | 12 | 8:51
D | -30451 | 4 | 12178 | 14.68 | 10.95 | 11.42 | 7.43 | 4.77 | 3.35 | 2.49 | 2 | 58 | 59 | 12 | 8:51
D | -30451 | 5 | 12154 | 14.63 | 10.91 | 11.4 | 7.41 | 4.78 | 3.36 | 2.5 | 2 | 58 | 59 | 12 | 8:51
D | -30451 | 6 | 23584 | 30.79 | 23.28 | 24.53 | 16.14 | 10.45 | 7.17 | 5.28 | 4.19 | 58 | 59 | 12 | 8:51
D | -30451 | 7 | 23596 | 30.74 | 23.3 | 24.54 | 16.2 | 10.47 | 7.22 | 5.3 | 4.21 | 58 | 59 | 12 | 8:51
D | -30451 | 8 | 23771 | 30.8 | 23.33 | 24.65 | 16.29 | 10.57 | 7.26 | 5.35 | 4.25 | 58 | 59 | 12 | 8:52
D | -30451 | 9 | 23608 | 30.54 | 23.19 | 24.45 | 16.15 | 10.49 | 7.21 | 5.28 | 4.21 | 58 | 59 | 12 | 8:52
D | -30451 | 10 | 34757 | 45.9 | 34.91 | 36.97 | 24.75 | 16.12 | 11.05 | 8.08 | 6.43 | 58 | 59 | 12 | 8:52
D | -30451 | 11 | 34745 | 46.16 | 35.17 | 37.34 | 24.98 | 16.23 | 11.12 | 8.14 | 6.45 | 58 | 59 | 12 | 8:52
D | -30451 | 12 | 34595 | 46.13 | 35.23 | 37.31 | 24.95 | 16.23 | 11.12 | 8.13 | 6.44 | 58 | 59 | 12 | 8:52
D | -30451 | 13 | 34760 | 46.24 | 35.33 | 37.46 | 25.13 | 16.35 | 11.22 | 8.18 | 6.5 | 58 | 59 | 12 | 8:53
C | Comment | at | -30451 | ft | Time: | 8:53 | :STA: | 1+95 | -15N
CComment: | Testing | in | this | file | was | continued | again | on | 2021-05-06 | at | 8:54 | AM
D | -30904 | 1 | 31664 | 102.76 | 70.08 | 74.16 | 44.15 | 25.59 | 14.96 | 9.41 | 6.92 | 58 | 59 | 1 | 8:55
D | -30904 | 2 | 11857 | 24.78 | 16.61 | 17.32 | 10.16 | 6.07 | 3.96 | 2.86 | 2.33 | 58 | 59 | 1 | 8:56
D | -30904 | 3 | 11990 | 21.91 | 14.83 | 15.49 | 9.29 | 5.73 | 3.84 | 2.81 | 2.3 | 58 | 59 | 1 | 8:56
D | -30904 | 4 | 11939 | 21.14 | 14.42 | 15.05 | 9.12 | 5.7 | 3.86 | 2.82 | 2.31 | 58 | 59 | 1 | 8:56
D | -30904 | 5 | 12085 | 20.75 | 14.25 | 14.83 | 9.06 | 5.69 | 3.85 | 2.83 | 2.3 | 58 | 59 | 1 | 8:56
D | -30904 | 6 | 22919 | 45.93 | 32.07 | 33.68 | 20.68 | 12.86 | 8.36 | 5.95 | 4.73 | 58 | 59 | 1 | 8:56
D | -30904 | 7 | 23086 | 44.44 | 31.32 | 32.77 | 20.39 | 12.82 | 8.42 | 6.04 | 4.78 | 58 | 59 | 1 | 8:56
D | -30904 | 8 | 23113 | 43.58 | 30.87 | 32.34 | 20.25 | 12.81 | 8.45 | 6.04 | 4.8 | 58 | 59 | 1 | 8:56
D | -30904 | 9 | 23064 | 43.08 | 30.69 | 32.05 | 20.14 | 12.8 | 8.45 | 6.04 | 4.79 | 58 | 59 | 1 | 8:57
D | -30904 | 10 | 33924 | 65.39 | 46.98 | 49.29 | 31.37 | 19.92 | 12.99 | 9.14 | 7.17 | 58 | 59 | 1 | 8:57
D | -30904 | 11 | 33873 | 65.16 | 47.13 | 49.41 | 31.6 | 20.18 | 13.15 | 9.23 | 7.23 | 58 | 59 | 1 | 8:57
D | -30904 | 12 | 33897 | 64.64 | 46.92 | 49.25 | 31.6 | 20.22 | 13.2 | 9.27 | 7.23 | 58 | 59 | 1 | 8:57
D | -30904 | 13 | 33896 | 64.23 | 46.82 | 49.05 | 31.54 | 20.19 | 13.23 | 9.27 | 7.23 | 58 | 59 | 1 | 8:57
C | Comment | at | -30904 | ft | Time: | 8:58 | :STA: | 1+50 | -15N
D | -31054 | 1 | 31279 | 110.49 | 74.96 | 80.55 | 47.23 | 26.02 | 14.64 | 9.22 | 6.75 | -398 | 59 | 2 | 8:59
D | -31054 | 2 | 11850 | 26.2 | 17.42 | 18.63 | 10.66 | 6.07 | 3.93 | 2.86 | 2.32 | -398 | 59 | 2 | 9:00
D | -31054 | 3 | 11830 | 23.06 | 15.55 | 16.5 | 9.71 | 5.76 | 3.84 | 2.83 | 2.32 | -398 | 59 | 2 | 9:00
D | -31054 | 4 | 11866 | 22.23 | 15.11 | 16 | 9.55 | 5.71 | 3.87 | 2.87 | 2.34 | -398 | 59 | 2 | 9:00
D | -31054 | 5 | 11912 | 21.68 | 14.85 | 15.68 | 9.41 | 5.66 | 3.84 | 2.84 | 2.32 | -398 | 59 | 2 | 9:00
D | -31054 | 6 | 22907 | 48.22 | 33.42 | 35.71 | 21.59 | 12.86 | 8.33 | 6 | 4.75 | -398 | 59 | 2 | 9:00
D | -31054 | 7 | 22973 | 46.67 | 32.7 | 34.75 | 21.24 | 12.89 | 8.41 | 6.09 | 4.82 | -398 | 59 | 2 | 9:00
D | -31054 | 8 | 23144 | 45.93 | 32.28 | 34.46 | 21.23 | 12.96 | 8.49 | 6.17 | 4.87 | -398 | 59 | 2 | 9:00
D | -31054 | 9 | 23024 | 45.34 | 32.05 | 34.09 | 21.16 | 12.97 | 8.51 | 6.17 | 4.89 | -398 | 59 | 2 | 9:01
D | -31054 | 10 | 33957 | 68.68 | 49.09 | 52.17 | 32.73 | 20.04 | 13.02 | 9.21 | 7.23 | -398 | 59 | 2 | 9:01
D | -31054 | 11 | 33847 | 68.43 | 49.13 | 52.47 | 33.12 | 20.35 | 13.23 | 9.37 | 7.32 | -398 | 59 | 2 | 9:01
D | -31054 | 12 | 33766 | 67.75 | 48.88 | 52.19 | 33.08 | 20.38 | 13.28 | 9.41 | 7.33 | -398 | 59 | 2 | 9:01
D | -31054 | 13 | 33707 | 67.23 | 48.66 | 51.85 | 33.03 | 20.41 | 13.28 | 9.41 | 7.33 | -398 | 59 | 2 | 9:01
C | Comment | at | -31054 | ft | Time: | 9:02 | :STA: | 1+35 | -15N
D | -31509 | 1 | 35709 | 23.26 | 18.71 | 19.22 | 14.95 | 11.54 | 8.97 | 6.91 | 5.46 | 58 | 60 | 3 | 9:03
D | -31509 | 2 | 12471 | 7.42 | 5.9 | 6.04 | 4.71 | 3.66 | 2.87 | 2.27 | 1.84 | 58 | 60 | 3 | 9:03
D | -31509 | 3 | 12532 | 7.27 | 5.79 | 5.92 | 4.6 | 3.6 | 2.83 | 2.23 | 1.83 | 58 | 60 | 3 | 9:03
D | -31509 | 4 | 12592 | 7.2 | 5.78 | 5.9 | 4.62 | 3.6 | 2.84 | 2.25 | 1.86 | 58 | 60 | 3 | 9:04
D | -31509 | 5 | 12502 | 7.16 | 5.75 | 5.88 | 4.6 | 3.59 | 2.82 | 2.24 | 1.85 | 58 | 60 | 3 | 9:04
D | -31509 | 6 | 24244 | 14.55 | 11.72 | 12.06 | 9.35 | 7.27 | 5.76 | 4.54 | 3.68 | 58 | 60 | 3 | 9:04
D | -31509 | 7 | 24282 | 14.44 | 11.64 | 11.96 | 9.28 | 7.23 | 5.74 | 4.52 | 3.68 | 58 | 60 | 3 | 9:04
D | -31509 | 8 | 24454 | 14.41 | 11.63 | 11.98 | 9.3 | 7.25 | 5.75 | 4.55 | 3.69 | 58 | 60 | 3 | 9:04
D | -31509 | 9 | 24314 | 14.37 | 11.61 | 11.96 | 9.28 | 7.24 | 5.74 | 4.54 | 3.7 | 58 | 60 | 3 | 9:04
D | -31509 | 10 | 36175 | 21.32 | 17.14 | 17.68 | 13.86 | 10.81 | 8.55 | 6.74 | 5.43 | 58 | 60 | 3 | 9:04
D | -31509 | 11 | 36207 | 21.22 | 17.07 | 17.65 | 13.82 | 10.76 | 8.56 | 6.76 | 5.46 | 58 | 60 | 3 | 9:05
D | -31509 | 12 | 36100 | 21.12 | 16.99 | 17.6 | 13.8 | 10.74 | 8.55 | 6.75 | 5.44 | 58 | 60 | 3 | 9:05
D | -31509 | 13 | 36150 | 21.11 | 16.98 | 17.67 | 13.79 | 10.75 | 8.57 | 6.77 | 5.46 | 58 | 60 | 3 | 9:05
C | Comment | at | -31509 | ft | Time: | 9:06 | :STA: | 0+90 | -15N
D | -31660 | 1 | 35670 | 24.39 | 19.46 | 20.17 | 15.37 | 11.56 | 8.94 | 6.88 | 5.46 | 58 | 60 | 4 | 9:07
D | -31660 | 2 | 12529 | 7.7 | 6.16 | 6.29 | 4.79 | 3.67 | 2.86 | 2.23 | 1.83 | 58 | 60 | 4 | 9:07
D | -31660 | 3 | 12511 | 7.56 | 6.06 | 6.14 | 4.73 | 3.61 | 2.84 | 2.23 | 1.83 | 58 | 60 | 4 | 9:07
D | -31660 | 4 | 12602 | 7.49 | 6.02 | 6.15 | 4.72 | 3.62 | 2.83 | 2.24 | 1.84 | 58 | 60 | 4 | 9:07
D | -31660 | 5 | 12587 | 7.53 | 6.04 | 6.15 | 4.75 | 3.65 | 2.86 | 2.25 | 1.86 | 58 | 60 | 4 | 9:07
D | -31660 | 6 | 24270 | 15.11 | 12.18 | 12.49 | 9.5 | 7.23 | 5.71 | 4.49 | 3.64 | 58 | 60 | 4 | 9:08
D | -31660 | 7 | 24113 | 14.99 | 12.08 | 12.36 | 9.47 | 7.22 | 5.72 | 4.51 | 3.67 | 58 | 60 | 4 | 9:08
D | -31660 | 8 | 24317 | 14.92 | 12.05 | 12.36 | 9.44 | 7.21 | 5.71 | 4.5 | 3.67 | 58 | 60 | 4 | 9:08
D | -31660 | 9 | 24392 | 14.95 | 12.08 | 12.41 | 9.47 | 7.26 | 5.75 | 4.55 | 3.7 | 58 | 60 | 4 | 9:08
D | -31660 | 10 | 35926 | 22.03 | 17.61 | 18.24 | 14.04 | 10.77 | 8.48 | 6.68 | 5.41 | 58 | 60 | 4 | 9:08
D | -31660 | 11 | 36294 | 22.01 | 17.65 | 18.25 | 14.06 | 10.75 | 8.54 | 6.74 | 5.45 | 58 | 60 | 4 | 9:08
D | -31660 | 12 | 36193 | 21.92 | 17.61 | 18.22 | 14.04 | 10.74 | 8.54 | 6.75 | 5.47 | 58 | 60 | 4 | 9:09
D | -31660 | 13 | 36154 | 21.8 | 17.54 | 18.13 | 13.97 | 10.69 | 8.5 | 6.72 | 5.44 | 58 | 60 | 4 | 9:09
C | Comment | at | -31660 | ft | Time: | 9:09 | :STA: | 0+75 | -15N
D | -32115 | 1 | 35639 | 23.95 | 19.26 | 19.92 | 15.41 | 11.71 | 9.02 | 6.98 | 5.47 | 59 | 60 | 5 | 9:10
D | -32115 | 2 | 12455 | 7.6 | 6.12 | 6.3 | 4.85 | 3.71 | 2.89 | 2.28 | 1.85 | 59 | 60 | 5 | 9:11
D | -32115 | 3 | 12584 | 7.55 | 6.07 | 6.25 | 4.84 | 3.73 | 2.89 | 2.31 | 1.87 | 59 | 60 | 5 | 9:11
D | -32115 | 4 | 12586 | 7.5 | 6.04 | 6.22 | 4.83 | 3.72 | 2.9 | 2.3 | 1.88 | 59 | 60 | 5 | 9:11
D | -32115 | 5 | 12623 | 7.48 | 6.04 | 6.21 | 4.81 | 3.7 | 2.89 | 2.29 | 1.86 | 59 | 60 | 5 | 9:11
D | -32115 | 6 | 24261 | 15.04 | 12.17 | 12.55 | 9.67 | 7.41 | 5.81 | 4.58 | 3.68 | 59 | 60 | 5 | 9:11
D | -32115 | 7 | 24266 | 14.97 | 12.13 | 12.51 | 9.64 | 7.38 | 5.82 | 4.6 | 3.72 | 59 | 60 | 5 | 9:11
D | -32115 | 8 | 24441 | 14.94 | 12.14 | 12.49 | 9.63 | 7.38 | 5.84 | 4.6 | 3.72 | 59 | 60 | 5 | 9:11
D | -32115 | 9 | 24271 | 14.85 | 12.06 | 12.44 | 9.6 | 7.38 | 5.81 | 4.58 | 3.7 | 59 | 60 | 5 | 9:11
D | -32115 | 10 | 36108 | 22.01 | 17.74 | 18.39 | 14.3 | 10.99 | 8.61 | 6.78 | 5.43 | 59 | 60 | 5 | 9:12
D | -32115 | 11 | 36162 | 21.93 | 17.69 | 18.38 | 14.31 | 11.03 | 8.66 | 6.83 | 5.47 | 59 | 60 | 5 | 9:12
D | -32115 | 12 | 36024 | 21.93 | 17.68 | 18.39 | 14.28 | 11.02 | 8.64 | 6.83 | 5.47 | 59 | 60 | 5 | 9:12
D | -32115 | 13 | 36043 | 21.78 | 17.6 | 18.28 | 14.23 | 10.96 | 8.62 | 6.8 | 5.45 | 59 | 60 | 5 | 9:12
C | Comment | at | -32115 | ft | Time: | 9:13 | :STA: | 0+30 | -15N
D | -32264 | 1 | 35538 | 23.83 | 19.06 | 19.8 | 15.18 | 11.54 | 8.84 | 6.78 | 5.34 | 59 | 60 | 6 | 9:14
D | -32264 | 2 | 12461 | 7.62 | 6.11 | 6.31 | 4.82 | 3.7 | 2.88 | 2.26 | 1.84 | 59 | 60 | 6 | 9:14
D | -32264 | 3 | 12511 | 7.47 | 6.02 | 6.18 | 4.75 | 3.66 | 2.86 | 2.24 | 1.82 | 59 | 60 | 6 | 9:14
D | -32264 | 4 | 12534 | 7.44 | 5.99 | 6.15 | 4.75 | 3.65 | 2.86 | 2.23 | 1.82 | 59 | 60 | 6 | 9:14
D | -32264 | 5 | 12598 | 7.44 | 6 | 6.16 | 4.75 | 3.65 | 2.86 | 2.25 | 1.83 | 59 | 60 | 6 | 9:15
D | -32264 | 6 | 24086 | 14.92 | 12.07 | 12.44 | 9.56 | 7.3 | 5.72 | 4.5 | 3.62 | 59 | 60 | 6 | 9:15
D | -32264 | 7 | 24356 | 14.83 | 12.03 | 12.39 | 9.51 | 7.33 | 5.72 | 4.5 | 3.64 | 59 | 60 | 6 | 9:15
D | -32264 | 8 | 24215 | 14.73 | 11.96 | 12.3 | 9.47 | 7.26 | 5.69 | 4.49 | 3.62 | 59 | 60 | 6 | 9:15
D | -32264 | 9 | 24138 | 14.69 | 11.94 | 12.28 | 9.44 | 7.25 | 5.69 | 4.47 | 3.62 | 59 | 60 | 6 | 9:15
D | -32264 | 10 | 36151 | 21.9 | 17.6 | 18.27 | 14.11 | 10.83 | 8.44 | 6.65 | 5.31 | 59 | 60 | 6 | 9:15
D | -32264 | 11 | 36058 | 21.76 | 17.5 | 18.16 | 14.04 | 10.77 | 8.47 | 6.67 | 5.32 | 59 | 60 | 6 | 9:16
D | -32264 | 12 | 36145 | 21.71 | 17.49 | 18.16 | 14.04 | 10.8 | 8.47 | 6.67 | 5.35 | 59 | 60 | 6 | 9:16
D | -32264 | 13 | 36010 | 21.67 | 17.48 | 18.12 | 14.03 | 10.78 | 8.47 | 6.68 | 5.35 | 59 | 60 | 6 | 9:16
C | Comment | at | -32264 | ft | Time: | 9:18 | :STA: | 0+15 | -15N
D | -30289 | 1 | 35600 | 24.2 | 19.38 | 19.54 | 14.69 | 11.03 | 8.58 | 6.74 | 5.31 | 59 | 59 | 7 | 9:20
D | -30289 | 2 | 12454 | 6.83 | 5.45 | 5.5 | 4.16 | 3.22 | 2.57 | 2.09 | 1.73 | 59 | 59 | 7 | 9:20
D | -30289 | 3 | 12501 | 6.72 | 5.38 | 5.44 | 4.11 | 3.18 | 2.55 | 2.08 | 1.73 | 59 | 59 | 7 | 9:21
D | -30289 | 4 | 12575 | 6.7 | 5.37 | 5.38 | 4.09 | 3.17 | 2.55 | 2.08 | 1.73 | 59 | 59 | 7 | 9:21
D | -30289 | 5 | 12611 | 6.68 | 5.36 | 5.42 | 4.11 | 3.18 | 2.56 | 2.09 | 1.74 | 59 | 59 | 7 | 9:21
D | -30289 | 6 | 24334 | 14.37 | 11.53 | 11.64 | 8.71 | 6.64 | 5.29 | 4.26 | 3.46 | 59 | 59 | 7 | 9:21
D | -30289 | 7 | 24377 | 14.32 | 11.54 | 11.66 | 8.73 | 6.67 | 5.29 | 4.29 | 3.48 | 59 | 59 | 7 | 9:21
D | -30289 | 8 | 24238 | 14.27 | 11.47 | 11.6 | 8.71 | 6.63 | 5.28 | 4.25 | 3.46 | 59 | 59 | 7 | 9:21
D | -30289 | 9 | 24264 | 14.26 | 11.48 | 11.61 | 8.7 | 6.65 | 5.29 | 4.29 | 3.48 | 59 | 59 | 7 | 9:21
D | -30289 | 10 | 36100 | 21.66 | 17.39 | 17.58 | 13.27 | 10 | 7.98 | 6.38 | 5.16 | 59 | 59 | 7 | 9:21
D | -30289 | 11 | 36144 | 21.73 | 17.47 | 17.68 | 13.32 | 10.04 | 8.02 | 6.43 | 5.19 | 59 | 59 | 7 | 9:22
D | -30289 | 12 | 36011 | 21.75 | 17.44 | 17.73 | 13.34 | 10.06 | 8.02 | 6.44 | 5.19 | 59 | 59 | 7 | 9:22
D | -30289 | 13 | 36029 | 21.74 | 17.45 | 17.76 | 13.37 | 10.07 | 8.02 | 6.44 | 5.2 | 59 | 59 | 7 | 9:22
C | Comment | at | -30440 | ft | Time: | 9:23 | :STA: | 2+10 | -5N
D | -30440 | 1 | 35669 | 19.17 | 15.86 | 16.38 | 13.35 | 10.73 | 8.65 | 6.8 | 5.45 | 59 | 60 | 8 | 9:24
D | -30440 | 2 | 12585 | 5.68 | 4.71 | 4.8 | 3.91 | 3.19 | 2.62 | 2.11 | 1.76 | 59 | 60 | 8 | 9:24
D | -30440 | 3 | 12659 | 5.65 | 4.67 | 4.79 | 3.92 | 3.2 | 2.63 | 2.12 | 1.78 | 59 | 60 | 8 | 9:24
D | -30440 | 4 | 12610 | 5.62 | 4.67 | 4.79 | 3.91 | 3.18 | 2.61 | 2.11 | 1.76 | 59 | 60 | 8 | 9:24
D | -30440 | 5 | 12563 | 5.63 | 4.67 | 4.8 | 3.89 | 3.18 | 2.61 | 2.11 | 1.77 | 59 | 60 | 8 | 9:24
D | -30440 | 6 | 24440 | 11.85 | 9.74 | 10.1 | 8.13 | 6.57 | 5.37 | 4.3 | 3.53 | 59 | 60 | 8 | 9:24
D | -30440 | 7 | 24524 | 11.81 | 9.74 | 10.1 | 8.13 | 6.56 | 5.38 | 4.3 | 3.53 | 59 | 60 | 8 | 9:25
D | -30440 | 8 | 24372 | 11.81 | 9.73 | 10.07 | 8.1 | 6.57 | 5.37 | 4.3 | 3.53 | 59 | 60 | 8 | 9:25
D | -30440 | 9 | 24503 | 11.82 | 9.73 | 10.07 | 8.1 | 6.55 | 5.38 | 4.3 | 3.54 | 59 | 60 | 8 | 9:25
D | -30440 | 10 | 36419 | 17.88 | 14.67 | 15.27 | 12.37 | 9.89 | 8.12 | 6.45 | 5.26 | 59 | 60 | 8 | 9:25
D | -30440 | 11 | 36240 | 17.87 | 14.64 | 15.25 | 12.33 | 9.86 | 8.09 | 6.45 | 5.27 | 59 | 60 | 8 | 9:25
D | -30440 | 12 | 36217 | 17.94 | 14.67 | 15.32 | 12.4 | 9.91 | 8.12 | 6.48 | 5.3 | 59 | 60 | 8 | 9:25
D | -30440 | 13 | 36041 | 17.83 | 14.58 | 15.24 | 12.31 | 9.84 | 8.05 | 6.43 | 5.24 | 59 | 60 | 8 | 9:26
C | Comment | at | -30440 | ft | Time: | 9:27 | :STA: | 1+95 | -5N
D | -30895 | 1 | 34109 | 51.51 | 38.18 | 39.34 | 25.21 | 15.83 | 10.41 | 7.36 | 5.62 | 59 | 60 | 9 | 9:28
D | -30895 | 2 | 12244 | 14.12 | 10.16 | 10.46 | 6.53 | 4.13 | 2.96 | 2.29 | 1.91 | 59 | 60 | 9 | 9:28
D | -30895 | 3 | 12260 | 13.37 | 9.64 | 9.94 | 6.29 | 4.06 | 2.95 | 2.3 | 1.9 | 59 | 60 | 9 | 9:28
D | -30895 | 4 | 12195 | 13.09 | 9.49 | 9.72 | 6.23 | 4.05 | 2.94 | 2.29 | 1.9 | 59 | 60 | 9 | 9:28
D | -30895 | 5 | 12261 | 13.02 | 9.45 | 9.73 | 6.22 | 4.05 | 2.96 | 2.28 | 1.9 | 59 | 60 | 9 | 9:28
D | -30895 | 6 | 23742 | 27.53 | 20.18 | 20.92 | 13.49 | 8.78 | 6.24 | 4.75 | 3.85 | 59 | 60 | 9 | 9:29
D | -30895 | 7 | 23836 | 26.98 | 19.76 | 20.55 | 13.26 | 8.68 | 6.22 | 4.75 | 3.86 | 59 | 60 | 9 | 9:29
D | -30895 | 8 | 23875 | 26.71 | 19.64 | 20.39 | 13.21 | 8.65 | 6.22 | 4.75 | 3.88 | 59 | 60 | 9 | 9:29
D | -30895 | 9 | 23880 | 26.49 | 19.53 | 20.22 | 13.15 | 8.63 | 6.21 | 4.73 | 3.87 | 59 | 60 | 9 | 9:29
D | -30895 | 10 | 34989 | 39.87 | 29.4 | 30.59 | 20.11 | 13.27 | 9.41 | 7.11 | 5.73 | 59 | 60 | 9 | 9:29
D | -30895 | 11 | 35281 | 39.46 | 29.03 | 30.37 | 19.99 | 13.25 | 9.43 | 7.16 | 5.78 | 59 | 60 | 9 | 9:29
D | -30895 | 12 | 35258 | 39.14 | 28.9 | 30.19 | 19.91 | 13.28 | 9.43 | 7.16 | 5.78 | 59 | 60 | 9 | 9:30
D | -30895 | 13 | 35136 | 38.86 | 28.71 | 30.05 | 19.84 | 13.23 | 9.42 | 7.17 | 5.8 | 59 | 60 | 9 | 9:30
C | Comment | at | -30895 | ft | Time: | 9:31 | :STA: | 1+50 | -5N
D | -31045 | 1 | 33938 | 54.36 | 39.79 | 41.36 | 26.47 | 16.48 | 10.9 | 7.59 | 5.86 | 60 | 60 | 1 | 9:32
D | -31045 | 2 | 12257 | 14.85 | 10.59 | 10.98 | 6.85 | 4.33 | 3.11 | 2.35 | 1.97 | 60 | 60 | 1 | 9:33
D | -31045 | 3 | 12235 | 13.91 | 9.95 | 10.3 | 6.52 | 4.2 | 3.05 | 2.31 | 1.94 | 60 | 60 | 1 | 9:33
D | -31045 | 4 | 12235 | 13.69 | 9.86 | 10.14 | 6.49 | 4.22 | 3.05 | 2.32 | 1.95 | 60 | 60 | 1 | 9:33
D | -31045 | 5 | 12270 | 13.58 | 9.81 | 10.1 | 6.47 | 4.2 | 3.06 | 2.34 | 1.97 | 60 | 60 | 1 | 9:33
D | -31045 | 6 | 23696 | 28.78 | 20.98 | 21.78 | 14.08 | 9.08 | 6.47 | 4.84 | 3.95 | 60 | 60 | 1 | 9:33
D | -31045 | 7 | 23845 | 28.28 | 20.62 | 21.46 | 13.89 | 8.99 | 6.49 | 4.87 | 3.99 | 60 | 60 | 1 | 9:33
D | -31045 | 8 | 23876 | 28 | 20.48 | 21.27 | 13.83 | 9.03 | 6.49 | 4.89 | 4 | 60 | 60 | 1 | 9:33
D | -31045 | 9 | 23658 | 27.75 | 20.31 | 21.12 | 13.78 | 8.96 | 6.47 | 4.87 | 3.98 | 60 | 60 | 1 | 9:34
D | -31045 | 10 | 35033 | 41.9 | 30.7 | 32.06 | 21.11 | 13.83 | 9.83 | 7.33 | 5.93 | 60 | 60 | 1 | 9:34
D | -31045 | 11 | 34862 | 41.49 | 30.36 | 31.85 | 21.06 | 13.86 | 9.85 | 7.37 | 5.96 | 60 | 60 | 1 | 9:34
D | -31045 | 12 | 35145 | 41.24 | 30.23 | 31.71 | 20.99 | 13.85 | 9.87 | 7.38 | 5.97 | 60 | 60 | 1 | 9:34
D | -31045 | 13 | 34976 | 40.91 | 30.06 | 31.52 | 20.89 | 13.79 | 9.85 | 7.39 | 5.97 | 60 | 60 | 1 | 9:34
C | Comment | at | -31045 | ft | Time: | 9:35 | :STA: | 1+35 | -5N
CComment: | Testing | in | this | file | was | continued | again | on | 2021-05-06 | at | 9:36 | AM
D | -31500 | 1 | 35673 | 18.99 | 15.46 | 15.7 | 12.37 | 9.68 | 7.66 | 6.12 | 4.92 | 60 | 61 | 1 | 9:37
D | -31500 | 2 | 12603 | 6.02 | 4.86 | 4.93 | 3.88 | 3.1 | 2.49 | 2.04 | 1.68 | 60 | 61 | 1 | 9:37
D | -31500 | 3 | 12663 | 5.96 | 4.81 | 4.88 | 3.87 | 3.09 | 2.49 | 2.04 | 1.7 | 60 | 61 | 1 | 9:37
D | -31500 | 4 | 12719 | 5.92 | 4.77 | 4.84 | 3.85 | 3.08 | 2.48 | 2.03 | 1.69 | 60 | 61 | 1 | 9:37
D | -31500 | 5 | 12669 | 5.93 | 4.78 | 4.87 | 3.86 | 3.08 | 2.48 | 2.04 | 1.7 | 60 | 61 | 1 | 9:37
D | -31500 | 6 | 24464 | 11.87 | 9.62 | 9.78 | 7.71 | 6.11 | 4.92 | 4.01 | 3.31 | 60 | 61 | 1 | 9:37
D | -31500 | 7 | 24364 | 11.76 | 9.55 | 9.72 | 7.64 | 6.05 | 4.9 | 4.01 | 3.29 | 60 | 61 | 1 | 9:38
D | -31500 | 8 | 24392 | 11.8 | 9.57 | 9.76 | 7.67 | 6.11 | 4.94 | 4.03 | 3.31 | 60 | 61 | 1 | 9:38
D | -31500 | 9 | 24490 | 11.77 | 9.56 | 9.75 | 7.67 | 6.09 | 4.93 | 4.02 | 3.31 | 60 | 61 | 1 | 9:38
D | -31500 | 10 | 36185 | 17.51 | 14.15 | 14.48 | 11.49 | 9.07 | 7.31 | 5.92 | 4.87 | 60 | 61 | 1 | 9:38
D | -31500 | 11 | 36144 | 17.37 | 14.04 | 14.39 | 11.42 | 9.03 | 7.3 | 5.94 | 4.88 | 60 | 61 | 1 | 9:38
D | -31500 | 12 | 36060 | 17.32 | 13.97 | 14.34 | 11.38 | 8.99 | 7.28 | 5.93 | 4.88 | 60 | 61 | 1 | 9:38
D | -31500 | 13 | 36227 | 17.23 | 13.93 | 14.3 | 11.36 | 8.98 | 7.27 | 5.93 | 4.86 | 60 | 61 | 1 | 9:39
C | Comment | at | -31500 | ft | Time: | 9:40 | :STA: | 0+90 | -5N
D | -31651 | 1 | 35722 | 20.56 | 16.38 | 16.9 | 13.04 | 9.98 | 7.83 | 6.15 | 4.97 | 60 | 60 | 2 | 9:41
D | -31651 | 2 | 12545 | 6.43 | 5.09 | 5.21 | 4 | 3.13 | 2.5 | 2.02 | 1.69 | 60 | 60 | 2 | 9:41
D | -31651 | 3 | 12562 | 6.33 | 5.03 | 5.13 | 3.99 | 3.1 | 2.5 | 2.02 | 1.68 | 60 | 60 | 2 | 9:41
D | -31651 | 4 | 12690 | 6.33 | 5.04 | 5.15 | 3.99 | 3.11 | 2.51 | 2.02 | 1.7 | 60 | 60 | 2 | 9:41
D | -31651 | 5 | 12679 | 6.31 | 5.02 | 5.13 | 3.98 | 3.1 | 2.5 | 2.03 | 1.69 | 60 | 60 | 2 | 9:41
D | -31651 | 6 | 24516 | 12.7 | 10.13 | 10.39 | 8.01 | 6.2 | 4.98 | 4.01 | 3.31 | 60 | 60 | 2 | 9:42
D | -31651 | 7 | 24363 | 12.64 | 10.07 | 10.34 | 7.97 | 6.19 | 4.98 | 4 | 3.31 | 60 | 60 | 2 | 9:42
D | -31651 | 8 | 24462 | 12.61 | 10.03 | 10.3 | 7.97 | 6.2 | 4.98 | 4.02 | 3.31 | 60 | 60 | 2 | 9:42
D | -31651 | 9 | 24525 | 12.6 | 10.04 | 10.33 | 7.96 | 6.21 | 5 | 4.02 | 3.33 | 60 | 60 | 2 | 9:42
D | -31651 | 10 | 36407 | 18.84 | 14.93 | 15.41 | 11.99 | 9.26 | 7.42 | 5.93 | 4.89 | 60 | 60 | 2 | 9:42
D | -31651 | 11 | 36242 | 18.57 | 14.74 | 15.24 | 11.84 | 9.16 | 7.37 | 5.92 | 4.87 | 60 | 60 | 2 | 9:42
D | -31651 | 12 | 36344 | 18.52 | 14.71 | 15.25 | 11.84 | 9.16 | 7.38 | 5.93 | 4.88 | 60 | 60 | 2 | 9:43
D | -31651 | 13 | 36146 | 18.43 | 14.67 | 15.2 | 11.79 | 9.14 | 7.36 | 5.91 | 4.88 | 60 | 60 | 2 | 9:43
C | Comment | at | -31651 | ft | Time: | 9:44 | :STA: | 0+75 | -5N
D | -32106 | 1 | 35714 | 19.86 | 16.24 | 16.55 | 12.98 | 9.97 | 7.87 | 6.18 | 5.04 | 60 | 61 | 3 | 9:45
D | -32106 | 2 | 12525 | 6.3 | 5.09 | 5.19 | 4.08 | 3.21 | 2.56 | 2.05 | 1.74 | 60 | 61 | 3 | 9:45
D | -32106 | 3 | 12620 | 6.15 | 5 | 5.13 | 4.03 | 3.16 | 2.53 | 2.04 | 1.72 | 60 | 61 | 3 | 9:45
D | -32106 | 4 | 12600 | 6.14 | 4.99 | 5.06 | 4.01 | 3.16 | 2.54 | 2.04 | 1.73 | 60 | 61 | 3 | 9:45
D | -32106 | 5 | 12712 | 6.15 | 5.01 | 5.12 | 4.04 | 3.18 | 2.55 | 2.05 | 1.73 | 60 | 61 | 3 | 9:45
D | -32106 | 6 | 24437 | 12.34 | 10.05 | 10.27 | 8.04 | 6.28 | 5.05 | 4.05 | 3.37 | 60 | 61 | 3 | 9:45
D | -32106 | 7 | 24532 | 12.27 | 9.99 | 10.23 | 8.01 | 6.28 | 5.05 | 4.04 | 3.37 | 60 | 61 | 3 | 9:46
D | -32106 | 8 | 24420 | 12.23 | 9.98 | 10.19 | 8.01 | 6.28 | 5.06 | 4.05 | 3.36 | 60 | 61 | 3 | 9:46
D | -32106 | 9 | 24485 | 12.22 | 9.99 | 10.25 | 8.02 | 6.31 | 5.06 | 4.07 | 3.38 | 60 | 61 | 3 | 9:46
D | -32106 | 10 | 36290 | 18.26 | 14.83 | 15.21 | 12.02 | 9.34 | 7.5 | 5.98 | 4.96 | 60 | 61 | 3 | 9:46
D | -32106 | 11 | 36206 | 18.07 | 14.67 | 15.1 | 11.91 | 9.3 | 7.46 | 5.97 | 4.96 | 60 | 61 | 3 | 9:46
D | -32106 | 12 | 36324 | 18.05 | 14.64 | 15.09 | 11.91 | 9.3 | 7.48 | 6 | 4.98 | 60 | 61 | 3 | 9:46
D | -32106 | 13 | 36316 | 17.99 | 14.6 | 15.06 | 11.86 | 9.28 | 7.46 | 5.97 | 4.95 | 60 | 61 | 3 | 9:47
C | Comment | at | -32106 | ft | Time: | 9:47 | :STA: | 0+30 | -5N
D | -32259 | 1 | 35711 | 19.94 | 16.17 | 16.53 | 12.97 | 9.99 | 7.89 | 6.19 | 5 | 60 | 61 | 4 | 9:48
D | -32259 | 2 | 12658 | 6.34 | 5.08 | 5.16 | 4.07 | 3.19 | 2.56 | 2.06 | 1.72 | 60 | 61 | 4 | 9:49
D | -32259 | 3 | 12628 | 6.26 | 5.04 | 5.14 | 4.04 | 3.18 | 2.56 | 2.06 | 1.73 | 60 | 61 | 4 | 9:49
D | -32259 | 4 | 12549 | 6.2 | 5.02 | 5.07 | 4.03 | 3.16 | 2.55 | 2.05 | 1.72 | 60 | 61 | 4 | 9:49
D | -32259 | 5 | 12593 | 6.26 | 5.03 | 5.12 | 4.05 | 3.19 | 2.57 | 2.07 | 1.74 | 60 | 61 | 4 | 9:49
D | -32259 | 6 | 24341 | 12.48 | 10.03 | 10.3 | 8.04 | 6.26 | 5.03 | 4.04 | 3.33 | 60 | 61 | 4 | 9:49
D | -32259 | 7 | 24362 | 12.39 | 10.01 | 10.27 | 8.01 | 6.26 | 5.04 | 4.04 | 3.34 | 60 | 61 | 4 | 9:49
D | -32259 | 8 | 24474 | 12.38 | 10.01 | 10.24 | 8.03 | 6.28 | 5.05 | 4.06 | 3.34 | 60 | 61 | 4 | 9:49
D | -32259 | 9 | 24565 | 12.37 | 9.98 | 10.22 | 8 | 6.27 | 5.05 | 4.06 | 3.34 | 60 | 61 | 4 | 9:50
D | -32259 | 10 | 36361 | 18.34 | 14.78 | 15.16 | 12.01 | 9.31 | 7.47 | 5.97 | 4.9 | 60 | 61 | 4 | 9:50
D | -32259 | 11 | 36299 | 18.18 | 14.67 | 15.09 | 11.92 | 9.26 | 7.46 | 5.97 | 4.92 | 60 | 61 | 4 | 9:50
D | -32259 | 12 | 36379 | 18.1 | 14.59 | 15 | 11.87 | 9.22 | 7.45 | 5.97 | 4.92 | 60 | 61 | 4 | 9:50
D | -32259 | 13 | 36373 | 18.09 | 14.59 | 15.04 | 11.88 | 9.24 | 7.47 | 5.98 | 4.92 | 60 | 61 | 4 | 9:50
C | Comment | at | -32259 | ft | Time: | 9:51 | :STA: | 0+15 | -5N
D | -38214 | 1 | 33978 | 51.1 | 36.76 | 38.73 | 24.4 | 15.3 | 10.1 | 7.18 | 5.54 | 61 | 61 | 5 | 9:54
D | -38214 | 2 | 12323 | 13.86 | 9.57 | 10.13 | 6.18 | 3.96 | 2.84 | 2.2 | 1.84 | 61 | 61 | 5 | 9:54
D | -38214 | 3 | 12448 | 13.09 | 9.1 | 9.61 | 5.96 | 3.88 | 2.83 | 2.2 | 1.84 | 61 | 61 | 5 | 9:54
D | -38214 | 4 | 12362 | 12.86 | 8.97 | 9.48 | 5.91 | 3.88 | 2.81 | 2.19 | 1.82 | 61 | 61 | 5 | 9:54
D | -38214 | 5 | 12405 | 12.71 | 8.93 | 9.42 | 5.91 | 3.88 | 2.82 | 2.2 | 1.84 | 61 | 61 | 5 | 9:54
D | -38214 | 6 | 23776 | 26.88 | 19.13 | 20.21 | 12.75 | 8.28 | 5.94 | 4.56 | 3.73 | 61 | 61 | 5 | 9:54
D | -38214 | 7 | 23869 | 26.32 | 18.73 | 19.83 | 12.57 | 8.28 | 5.93 | 4.58 | 3.73 | 61 | 61 | 5 | 9:54
D | -38214 | 8 | 23767 | 25.98 | 18.56 | 19.6 | 12.5 | 8.26 | 5.94 | 4.58 | 3.74 | 61 | 61 | 5 | 9:55
D | -38214 | 9 | 23830 | 25.88 | 18.51 | 19.58 | 12.5 | 8.25 | 5.94 | 4.57 | 3.74 | 61 | 61 | 5 | 9:55
D | -38214 | 10 | 35304 | 39.07 | 27.96 | 29.68 | 19.16 | 12.66 | 9.01 | 6.87 | 5.57 | 61 | 61 | 5 | 9:55
D | -38214 | 11 | 34938 | 38.54 | 27.55 | 29.43 | 19.06 | 12.59 | 9 | 6.88 | 5.58 | 61 | 61 | 5 | 9:55
D | -38214 | 12 | 35379 | 38.38 | 27.49 | 29.38 | 19.07 | 12.65 | 9.05 | 6.91 | 5.6 | 61 | 61 | 5 | 9:55
D | -38214 | 13 | 35381 | 38.13 | 27.38 | 29.23 | 19.01 | 12.64 | 9.04 | 6.91 | 5.61 | 61 | 61 | 5 | 9:55
C | Comment | at | -38214 | ft | Time: | 9:56 | :STA: | 2+10 | 25S
D | -38429 | 1 | 34090 | 49.71 | 37.16 | 38.32 | 24.63 | 15.52 | 10.19 | 7.19 | 5.55 | 61 | 60 | 1 | 10:00
D | -38429 | 2 | 12257 | 13.65 | 9.85 | 10.24 | 6.34 | 4.06 | 2.86 | 2.19 | 1.8 | 61 | 60 | 1 | 10:00
D | -38429 | 3 | 12428 | 12.93 | 9.36 | 9.7 | 6.14 | 4.02 | 2.86 | 2.22 | 1.83 | 61 | 60 | 1 | 10:00
D | -38429 | 4 | 12363 | 12.68 | 9.22 | 9.55 | 6.08 | 4 | 2.86 | 2.21 | 1.83 | 61 | 60 | 1 | 10:01
D | -38429 | 5 | 12367 | 12.56 | 9.16 | 9.5 | 6.07 | 4 | 2.86 | 2.2 | 1.82 | 61 | 60 | 1 | 10:01
D | -38429 | 6 | 23762 | 26.38 | 19.46 | 20.27 | 13.02 | 8.43 | 5.97 | 4.51 | 3.67 | 61 | 60 | 1 | 10:01
D | -38429 | 7 | 23900 | 25.97 | 19.18 | 19.99 | 12.9 | 8.45 | 6.02 | 4.56 | 3.72 | 61 | 60 | 1 | 10:01
D | -38429 | 8 | 23945 | 25.68 | 19.03 | 19.77 | 12.82 | 8.46 | 6 | 4.56 | 3.71 | 61 | 60 | 1 | 10:01
D | -38429 | 9 | 23916 | 25.47 | 18.94 | 19.67 | 12.81 | 8.47 | 6.01 | 4.57 | 3.74 | 61 | 60 | 1 | 10:01
D | -38429 | 10 | 35300 | 38.38 | 28.54 | 29.75 | 19.53 | 12.93 | 9.05 | 6.83 | 5.5 | 61 | 60 | 1 | 10:01
D | -38429 | 11 | 35309 | 38.09 | 28.31 | 29.61 | 19.49 | 12.92 | 9.1 | 6.87 | 5.53 | 61 | 60 | 1 | 10:02
D | -38429 | 12 | 35232 | 37.76 | 28.09 | 29.4 | 19.41 | 12.91 | 9.1 | 6.87 | 5.54 | 61 | 60 | 1 | 10:02
D | -38429 | 13 | 35165 | 37.46 | 27.87 | 29.22 | 19.32 | 12.85 | 9.07 | 6.87 | 5.52 | 61 | 60 | 1 | 10:02
C | Comment | at | -38429 | ft | Time: | 10:03 | :STA: | 1+95 | 25S
D | -38882 | 1 | 34074 | 53.55 | 39.21 | 40.28 | 25.65 | 16.12 | 10.55 | 7.33 | 5.56 | 61 | 60 | 2 | 10:04
D | -38882 | 2 | 12201 | 14.38 | 10.19 | 10.48 | 6.42 | 4.08 | 2.9 | 2.23 | 1.84 | 61 | 60 | 2 | 10:04
D | -38882 | 3 | 12348 | 13.62 | 9.7 | 9.97 | 6.23 | 4 | 2.9 | 2.23 | 1.85 | 61 | 60 | 2 | 10:04
D | -38882 | 4 | 12251 | 13.3 | 9.5 | 9.79 | 6.14 | 3.96 | 2.88 | 2.22 | 1.85 | 61 | 60 | 2 | 10:04
D | -38882 | 5 | 12373 | 13.17 | 9.46 | 9.7 | 6.11 | 3.97 | 2.87 | 2.21 | 1.83 | 61 | 60 | 2 | 10:05
D | -38882 | 6 | 23906 | 27.94 | 20.26 | 20.89 | 13.32 | 8.65 | 6.12 | 4.61 | 3.73 | 61 | 60 | 2 | 10:05
D | -38882 | 7 | 23828 | 27.32 | 19.81 | 20.49 | 13.08 | 8.58 | 6.09 | 4.61 | 3.73 | 61 | 60 | 2 | 10:05
D | -38882 | 8 | 23756 | 26.95 | 19.64 | 20.23 | 12.99 | 8.56 | 6.08 | 4.62 | 3.73 | 61 | 60 | 2 | 10:05
D | -38882 | 9 | 23905 | 26.76 | 19.52 | 20.15 | 12.97 | 8.54 | 6.09 | 4.62 | 3.74 | 61 | 60 | 2 | 10:05
D | -38882 | 10 | 35238 | 40.48 | 29.53 | 30.56 | 19.91 | 13.08 | 9.22 | 6.93 | 5.58 | 61 | 60 | 2 | 10:05
D | -38882 | 11 | 35199 | 40 | 29.18 | 30.28 | 19.78 | 13.04 | 9.25 | 6.96 | 5.61 | 61 | 60 | 2 | 10:05
D | -38882 | 12 | 35347 | 39.68 | 28.97 | 30.15 | 19.73 | 13.01 | 9.26 | 6.97 | 5.62 | 61 | 60 | 2 | 10:06
D | -38882 | 13 | 35300 | 39.23 | 28.7 | 29.83 | 19.54 | 12.89 | 9.21 | 6.95 | 5.59 | 61 | 60 | 2 | 10:06
C | Comment | at | -38882 | ft | Time: | 10:07 | :STA: | 1+50 | 25S
D | -39033 | 1 | 33988 | 56.63 | 40.65 | 41.99 | 26.11 | 16 | 10.48 | 7.36 | 5.6 | 61 | 61 | 3 | 10:08
D | -39033 | 2 | 12219 | 15.45 | 10.72 | 11.06 | 6.65 | 4.13 | 2.92 | 2.26 | 1.87 | 61 | 61 | 3 | 10:08
D | -39033 | 3 | 12319 | 14.66 | 10.24 | 10.52 | 6.45 | 4.09 | 2.93 | 2.27 | 1.88 | 61 | 61 | 3 | 10:08
D | -39033 | 4 | 12270 | 14.39 | 10.07 | 10.37 | 6.38 | 4.07 | 2.92 | 2.26 | 1.87 | 61 | 61 | 3 | 10:08
D | -39033 | 5 | 12234 | 14.18 | 9.97 | 10.25 | 6.35 | 4.03 | 2.91 | 2.26 | 1.87 | 61 | 61 | 3 | 10:09
D | -39033 | 6 | 23760 | 29.67 | 21.09 | 21.83 | 13.59 | 8.6 | 6.1 | 4.61 | 3.74 | 61 | 61 | 3 | 10:09
D | -39033 | 7 | 23734 | 29.14 | 20.77 | 21.5 | 13.47 | 8.58 | 6.12 | 4.66 | 3.79 | 61 | 61 | 3 | 10:09
D | -39033 | 8 | 23641 | 28.79 | 20.6 | 21.29 | 13.39 | 8.66 | 6.11 | 4.66 | 3.79 | 61 | 61 | 3 | 10:09
D | -39033 | 9 | 23866 | 28.62 | 20.49 | 21.18 | 13.33 | 8.56 | 6.11 | 4.65 | 3.76 | 61 | 61 | 3 | 10:09
D | -39033 | 10 | 35036 | 42.97 | 30.72 | 31.92 | 20.34 | 13.12 | 9.21 | 6.96 | 5.6 | 61 | 61 | 3 | 10:09
D | -39033 | 11 | 35066 | 42.52 | 30.35 | 31.76 | 20.28 | 13.11 | 9.23 | 6.99 | 5.62 | 61 | 61 | 3 | 10:09
D | -39033 | 12 | 35145 | 42.2 | 30.19 | 31.63 | 20.21 | 13.11 | 9.24 | 7 | 5.61 | 61 | 61 | 3 | 10:10
D | -39033 | 13 | 35015 | 41.93 | 30.01 | 31.54 | 20.22 | 13.14 | 9.26 | 7.02 | 5.62 | 61 | 61 | 3 | 10:10
C | Comment | at | -39033 | ft | Time: | 10:11 | :STA: | 1+35 | 25S
D | -39487 | 1 | 35675 | 25.41 | 20.24 | 20.68 | 15.45 | 11.35 | 8.63 | 6.62 | 5.26 | 61 | 62 | 4 | 10:12
D | -39487 | 2 | 12616 | 7.75 | 6.1 | 6.18 | 4.62 | 3.48 | 2.71 | 2.17 | 1.79 | 61 | 62 | 4 | 10:12
D | -39487 | 3 | 12546 | 7.55 | 5.96 | 6.06 | 4.54 | 3.42 | 2.7 | 2.15 | 1.77 | 61 | 62 | 4 | 10:12
D | -39487 | 4 | 12614 | 7.53 | 5.94 | 6.03 | 4.54 | 3.43 | 2.7 | 2.15 | 1.78 | 61 | 62 | 4 | 10:12
D | -39487 | 5 | 12583 | 7.48 | 5.93 | 6.02 | 4.53 | 3.44 | 2.69 | 2.16 | 1.79 | 61 | 62 | 4 | 10:12
D | -39487 | 6 | 24419 | 15.2 | 12.11 | 12.38 | 9.25 | 6.93 | 5.45 | 4.31 | 3.53 | 61 | 62 | 4 | 10:13
D | -39487 | 7 | 24207 | 15.04 | 12 | 12.24 | 9.19 | 6.9 | 5.43 | 4.31 | 3.53 | 61 | 62 | 4 | 10:13
D | -39487 | 8 | 24399 | 14.98 | 11.97 | 12.22 | 9.18 | 6.88 | 5.42 | 4.31 | 3.54 | 61 | 62 | 4 | 10:13
D | -39487 | 9 | 24216 | 14.97 | 11.98 | 12.18 | 9.19 | 6.89 | 5.44 | 4.33 | 3.55 | 61 | 62 | 4 | 10:13
D | -39487 | 10 | 36022 | 22.53 | 17.9 | 18.3 | 13.84 | 10.29 | 8.09 | 6.4 | 5.2 | 61 | 62 | 4 | 10:13
D | -39487 | 11 | 36107 | 22.27 | 17.69 | 18.15 | 13.75 | 10.26 | 8.07 | 6.38 | 5.21 | 61 | 62 | 4 | 10:13
D | -39487 | 12 | 36160 | 22.17 | 17.62 | 18.07 | 13.69 | 10.25 | 8.09 | 6.41 | 5.23 | 61 | 62 | 4 | 10:14
D | -39487 | 13 | 35896 | 22.01 | 17.52 | 18 | 13.64 | 10.21 | 8.06 | 6.4 | 5.21 | 61 | 62 | 4 | 10:14
C | Comment | at | -39487 | ft | Time: | 10:15 | :STA: | 0+90 | 25S
D | -39641 | 1 | 35391 | 26.63 | 21.14 | 21.64 | 15.92 | 11.5 | 8.68 | 6.59 | 5.21 | 61 | 61 | 5 | 10:16
D | -39641 | 2 | 12605 | 8.13 | 6.35 | 6.48 | 4.77 | 3.54 | 2.74 | 2.16 | 1.78 | 61 | 61 | 5 | 10:16
D | -39641 | 3 | 12593 | 7.95 | 6.21 | 6.33 | 4.7 | 3.5 | 2.72 | 2.15 | 1.78 | 61 | 61 | 5 | 10:16
D | -39641 | 4 | 12537 | 7.85 | 6.15 | 6.27 | 4.64 | 3.48 | 2.7 | 2.13 | 1.76 | 61 | 61 | 5 | 10:16
D | -39641 | 5 | 12549 | 7.88 | 6.18 | 6.31 | 4.68 | 3.51 | 2.73 | 2.16 | 1.78 | 61 | 61 | 5 | 10:17
D | -39641 | 6 | 24277 | 15.96 | 12.61 | 12.96 | 9.56 | 7.06 | 5.5 | 4.32 | 3.53 | 61 | 61 | 5 | 10:17
D | -39641 | 7 | 24281 | 15.79 | 12.51 | 12.8 | 9.47 | 7.04 | 5.47 | 4.31 | 3.53 | 61 | 61 | 5 | 10:17
D | -39641 | 8 | 24243 | 15.75 | 12.47 | 12.77 | 9.48 | 7.03 | 5.48 | 4.32 | 3.53 | 61 | 61 | 5 | 10:17
D | -39641 | 9 | 24169 | 15.66 | 12.45 | 12.74 | 9.46 | 7.02 | 5.47 | 4.31 | 3.51 | 61 | 61 | 5 | 10:17
D | -39641 | 10 | 36059 | 23.6 | 18.7 | 19.22 | 14.32 | 10.53 | 8.19 | 6.39 | 5.17 | 61 | 61 | 5 | 10:17
D | -39641 | 11 | 36025 | 23.35 | 18.45 | 19.05 | 14.21 | 10.48 | 8.18 | 6.41 | 5.19 | 61 | 61 | 5 | 10:17
D | -39641 | 12 | 35806 | 23.14 | 18.33 | 18.92 | 14.12 | 10.45 | 8.16 | 6.39 | 5.19 | 61 | 61 | 5 | 10:18
D | -39641 | 13 | 36082 | 23.12 | 18.3 | 18.98 | 14.15 | 10.45 | 8.18 | 6.4 | 5.2 | 61 | 61 | 5 | 10:18
C | Comment | at | -40093 | ft | Time: | 10:22 | :STA: | 0+75 | 25S
D | -40093 | 1 | 35549 | 24.85 | 19.72 | 20.22 | 15.01 | 11 | 8.31 | 6.36 | 5.03 | 61 | 62 | 6 | 10:20
D | -40093 | 2 | 12524 | 7.56 | 5.94 | 6.06 | 4.52 | 3.38 | 2.62 | 2.07 | 1.71 | 61 | 62 | 6 | 10:20
D | -40093 | 3 | 12575 | 7.42 | 5.85 | 5.98 | 4.47 | 3.37 | 2.62 | 2.07 | 1.7 | 61 | 62 | 6 | 10:20
D | -40093 | 4 | 12561 | 7.38 | 5.8 | 5.93 | 4.45 | 3.34 | 2.6 | 2.06 | 1.7 | 61 | 62 | 6 | 10:20
D | -40093 | 5 | 12629 | 7.35 | 5.82 | 5.94 | 4.46 | 3.37 | 2.62 | 2.08 | 1.71 | 61 | 62 | 6 | 10:20
D | -40093 | 6 | 24391 | 14.96 | 11.85 | 12.19 | 9.09 | 6.77 | 5.29 | 4.16 | 3.38 | 61 | 62 | 6 | 10:20
D | -40093 | 7 | 24229 | 14.8 | 11.73 | 12.07 | 8.99 | 6.73 | 5.27 | 4.15 | 3.36 | 61 | 62 | 6 | 10:20
D | -40093 | 8 | 24405 | 14.78 | 11.73 | 12.05 | 9.01 | 6.74 | 5.28 | 4.15 | 3.37 | 61 | 62 | 6 | 10:20
D | -40093 | 9 | 24301 | 14.76 | 11.72 | 12.05 | 9.01 | 6.75 | 5.29 | 4.16 | 3.39 | 61 | 62 | 6 | 10:21
D | -40093 | 10 | 36016 | 22.23 | 17.58 | 18.09 | 13.62 | 10.17 | 7.85 | 6.15 | 4.99 | 61 | 62 | 6 | 10:21
D | -40093 | 11 | 36240 | 22.09 | 17.43 | 18 | 13.58 | 10.13 | 7.89 | 6.18 | 5.01 | 61 | 62 | 6 | 10:21
D | -40093 | 12 | 36098 | 21.82 | 17.23 | 17.79 | 13.43 | 10.09 | 7.82 | 6.13 | 5 | 61 | 62 | 6 | 10:21
D | -40093 | 13 | 36173 | 21.87 | 17.26 | 17.87 | 13.49 | 10.07 | 7.86 | 6.18 | 5.01 | 61 | 62 | 6 | 10:21
C | Comment | at | -40093 | ft | Time: | 10:22 | :STA: | 0+30 | 25S
CComment: | Testing | in | this | file | was | continued | again | on | 2021-05-06 | at | 10:23 | AM
D | -40244 | 1 | 35799 | 26.05 | 20.26 | 20.8 | 15.37 | 11.16 | 8.45 | 6.43 | 5.12 | 62 | 61 | 1 | 10:24
D | -40244 | 2 | 12589 | 7.91 | 6.13 | 6.21 | 4.58 | 3.42 | 2.65 | 2.1 | 1.75 | 62 | 61 | 1 | 10:24
D | -40244 | 3 | 12405 | 7.72 | 5.99 | 6.08 | 4.52 | 3.35 | 2.63 | 2.09 | 1.73 | 62 | 61 | 1 | 10:24
D | -40244 | 4 | 12613 | 7.72 | 5.99 | 6.08 | 4.54 | 3.38 | 2.64 | 2.1 | 1.74 | 62 | 61 | 1 | 10:25
D | -40244 | 5 | 12698 | 7.68 | 5.97 | 6.07 | 4.52 | 3.37 | 2.64 | 2.11 | 1.74 | 62 | 61 | 1 | 10:25
D | -40244 | 6 | 24373 | 15.57 | 12.17 | 12.44 | 9.17 | 6.81 | 5.33 | 4.18 | 3.43 | 62 | 61 | 1 | 10:25
D | -40244 | 7 | 24496 | 15.51 | 12.09 | 12.36 | 9.17 | 6.81 | 5.35 | 4.2 | 3.46 | 62 | 61 | 1 | 10:25
D | -40244 | 8 | 24209 | 15.46 | 12.08 | 12.34 | 9.15 | 6.79 | 5.35 | 4.21 | 3.45 | 62 | 61 | 1 | 10:25
D | -40244 | 9 | 24342 | 15.37 | 12.01 | 12.31 | 9.14 | 6.8 | 5.33 | 4.21 | 3.44 | 62 | 61 | 1 | 10:25
D | -40244 | 10 | 36268 | 23.27 | 18.09 | 18.57 | 13.88 | 10.23 | 7.99 | 6.24 | 5.07 | 62 | 61 | 1 | 10:25
D | -40244 | 11 | 35831 | 22.9 | 17.78 | 18.26 | 13.67 | 10.17 | 7.91 | 6.21 | 5.05 | 62 | 61 | 1 | 10:26
D | -40244 | 12 | 35896 | 22.73 | 17.66 | 18.23 | 13.61 | 10.15 | 7.9 | 6.2 | 5.05 | 62 | 61 | 1 | 10:26
D | -40244 | 13 | 36000 | 22.75 | 17.71 | 18.26 | 13.66 | 10.18 | 7.93 | 6.24 | 5.08 | 62 | 61 | 1 | 10:26
C | Comment | at | -40244 | ft | Time: | 10:27 | :STA: | 0+15 | 25S
D | -45702 | 1 | 32724 | 78.03 | 51.47 | 54.36 | 32.5 | 19.21 | 11.53 | 7.8 | 5.91 | 62 | 61 | 2 | 10:30
D | -45702 | 2 | 12041 | 20.17 | 13.08 | 13.72 | 8.04 | 4.87 | 3.29 | 2.46 | 2.03 | 62 | 61 | 2 | 10:30
D | -45702 | 3 | 12190 | 18.37 | 12.05 | 12.62 | 7.53 | 4.67 | 3.23 | 2.44 | 2.01 | 62 | 61 | 2 | 10:30
D | -45702 | 4 | 12224 | 17.64 | 11.65 | 12.19 | 7.35 | 4.62 | 3.21 | 2.44 | 2.01 | 62 | 61 | 2 | 10:30
D | -45702 | 5 | 12204 | 17.39 | 11.53 | 12.05 | 7.34 | 4.62 | 3.23 | 2.46 | 2.03 | 62 | 61 | 2 | 10:30
D | -45702 | 6 | 23298 | 37.23 | 25.1 | 26.36 | 16.16 | 10.15 | 6.81 | 5.08 | 4.13 | 62 | 61 | 2 | 10:30
D | -45702 | 7 | 23330 | 36.07 | 24.51 | 25.69 | 15.88 | 10.09 | 6.83 | 5.13 | 4.15 | 62 | 61 | 2 | 10:31
D | -45702 | 8 | 23485 | 35.36 | 24.12 | 25.32 | 15.73 | 10.04 | 6.85 | 5.16 | 4.16 | 62 | 61 | 2 | 10:31
D | -45702 | 9 | 23489 | 35 | 23.94 | 25.15 | 15.69 | 10.07 | 6.85 | 5.16 | 4.15 | 62 | 61 | 2 | 10:31
D | -45702 | 10 | 34619 | 52.81 | 36.41 | 38.32 | 24.24 | 15.55 | 10.41 | 7.74 | 6.2 | 62 | 61 | 2 | 10:31
D | -45702 | 11 | 34336 | 52.09 | 35.96 | 38.16 | 24.24 | 15.57 | 10.51 | 7.82 | 6.22 | 62 | 61 | 2 | 10:31
D | -45702 | 12 | 34626 | 51.62 | 35.8 | 37.99 | 24.24 | 15.62 | 10.57 | 7.85 | 6.27 | 62 | 61 | 2 | 10:32
D | -45702 | 13 | 34351 | 51.04 | 35.52 | 37.63 | 24.08 | 15.57 | 10.57 | 7.87 | 6.28 | 62 | 61 | 2 | 10:32
C | Comment | at | -45702 | ft | Time: | 10:33 | :STA: | 2+10 | 15S
D | -45853 | 1 | 33106 | 74.14 | 52.41 | 54.58 | 34.15 | 19.83 | 12.13 | 7.97 | 6.06 | 62 | 62 | 3 | 10:34
D | -45853 | 2 | 12146 | 19.13 | 13.38 | 13.75 | 8.38 | 5.08 | 3.46 | 2.53 | 2.1 | 62 | 62 | 3 | 10:34
D | -45853 | 3 | 12213 | 17.4 | 12.25 | 12.6 | 7.81 | 4.86 | 3.37 | 2.51 | 2.07 | 62 | 62 | 3 | 10:34
D | -45853 | 4 | 12177 | 16.94 | 12 | 12.33 | 7.72 | 4.85 | 3.39 | 2.53 | 2.09 | 62 | 62 | 3 | 10:34
D | -45853 | 5 | 12139 | 16.55 | 11.78 | 12.1 | 7.62 | 4.8 | 3.37 | 2.52 | 2.08 | 62 | 62 | 3 | 10:35
D | -45853 | 6 | 23482 | 35.93 | 25.78 | 26.86 | 16.9 | 10.52 | 7.12 | 5.23 | 4.21 | 62 | 62 | 3 | 10:35
D | -45853 | 7 | 23504 | 34.81 | 25.12 | 26.12 | 16.55 | 10.44 | 7.14 | 5.25 | 4.25 | 62 | 62 | 3 | 10:35
D | -45853 | 8 | 23484 | 34.21 | 24.85 | 25.75 | 16.43 | 10.42 | 7.16 | 5.29 | 4.26 | 62 | 62 | 3 | 10:35
D | -45853 | 9 | 23396 | 33.76 | 24.63 | 25.51 | 16.35 | 10.46 | 7.18 | 5.28 | 4.27 | 62 | 62 | 3 | 10:35
D | -45853 | 10 | 34394 | 51.45 | 37.6 | 39.23 | 25.4 | 16.13 | 10.92 | 7.9 | 6.33 | 62 | 62 | 3 | 10:35
D | -45853 | 11 | 34346 | 51.15 | 37.5 | 39.2 | 25.48 | 16.28 | 11.04 | 8.01 | 6.39 | 62 | 62 | 3 | 10:36
D | -45853 | 12 | 34616 | 50.66 | 37.3 | 38.93 | 25.42 | 16.3 | 11.11 | 8.05 | 6.42 | 62 | 62 | 3 | 10:36
D | -45853 | 13 | 34829 | 50.42 | 37.29 | 38.77 | 25.38 | 16.31 | 11.14 | 8.07 | 6.45 | 62 | 62 | 3 | 10:36
C | Comment | at | -45853 | ft | Time: | 10:37 | :STA: | 1+95 | 15S
D | -46305 | 1 | 32287 | 87.45 | 56.74 | 61.8 | 36.52 | 20.61 | 12.12 | 8.05 | 6.15 | 62 | 62 | 4 | 10:38
D | -46305 | 2 | 12005 | 21.55 | 13.76 | 14.85 | 8.57 | 5.04 | 3.37 | 2.55 | 2.12 | 62 | 62 | 4 | 10:38
D | -46305 | 3 | 12178 | 19.33 | 12.49 | 13.39 | 7.89 | 4.77 | 3.29 | 2.51 | 2.09 | 62 | 62 | 4 | 10:38
D | -46305 | 4 | 12133 | 18.58 | 12.1 | 12.97 | 7.71 | 4.74 | 3.28 | 2.52 | 2.08 | 62 | 62 | 4 | 10:38
D | -46305 | 5 | 12221 | 18.25 | 11.95 | 12.73 | 7.66 | 4.72 | 3.27 | 2.52 | 2.08 | 62 | 62 | 4 | 10:38
D | -46305 | 6 | 23134 | 39.77 | 26.47 | 28.5 | 17.17 | 10.38 | 6.97 | 5.22 | 4.24 | 62 | 62 | 4 | 10:39
D | -46305 | 7 | 23140 | 38.44 | 25.84 | 27.62 | 16.85 | 10.34 | 7 | 5.29 | 4.28 | 62 | 62 | 4 | 10:39
D | -46305 | 8 | 23182 | 37.42 | 25.34 | 27.04 | 16.58 | 10.25 | 6.99 | 5.26 | 4.26 | 62 | 62 | 4 | 10:39
D | -46305 | 9 | 23460 | 37.06 | 25.22 | 26.91 | 16.62 | 10.31 | 7.02 | 5.3 | 4.29 | 62 | 62 | 4 | 10:39
D | -46305 | 10 | 34296 | 56.35 | 38.63 | 41.33 | 25.78 | 16 | 10.7 | 7.94 | 6.42 | 62 | 62 | 4 | 10:39
D | -46305 | 11 | 34220 | 55.84 | 38.49 | 41.27 | 25.93 | 16.16 | 10.85 | 8.05 | 6.48 | 62 | 62 | 4 | 10:39
D | -46305 | 12 | 34360 | 55.16 | 38.17 | 40.85 | 25.77 | 16.11 | 10.85 | 8.05 | 6.47 | 62 | 62 | 4 | 10:40
D | -46305 | 13 | 34337 | 54.7 | 37.99 | 40.66 | 25.7 | 16.14 | 10.86 | 8.08 | 6.49 | 62 | 62 | 4 | 10:40
C | Comment | at | -46305 | ft | Time: | 10:41 | :STA: | 1+50 | 15S
D | -46458 | 1 | 32507 | 89.01 | 58.34 | 61.58 | 36.88 | 21.27 | 12.38 | 8.13 | 6.04 | 62 | 62 | 5 | 10:41
D | -46458 | 2 | 12007 | 22.09 | 14.2 | 14.93 | 8.75 | 5.19 | 3.44 | 2.53 | 2.08 | 62 | 62 | 5 | 10:42
D | -46458 | 3 | 12127 | 19.84 | 12.9 | 13.56 | 8.12 | 4.95 | 3.39 | 2.54 | 2.09 | 62 | 62 | 5 | 10:42
D | -46458 | 4 | 12157 | 18.96 | 12.43 | 13.06 | 7.91 | 4.9 | 3.38 | 2.53 | 2.07 | 62 | 62 | 5 | 10:42
D | -46458 | 5 | 12125 | 18.65 | 12.34 | 12.92 | 7.86 | 4.89 | 3.37 | 2.52 | 2.07 | 62 | 62 | 5 | 10:42
D | -46458 | 6 | 23140 | 40.46 | 27.16 | 28.69 | 17.58 | 10.84 | 7.14 | 5.24 | 4.22 | 62 | 62 | 5 | 10:42
D | -46458 | 7 | 23354 | 39.17 | 26.49 | 28 | 17.35 | 10.96 | 7.22 | 5.34 | 4.27 | 62 | 62 | 5 | 10:42
D | -46458 | 8 | 23361 | 38.32 | 26.1 | 27.57 | 17.14 | 10.89 | 7.22 | 5.33 | 4.28 | 62 | 62 | 5 | 10:42
D | -46458 | 9 | 23347 | 37.81 | 25.86 | 27.29 | 17.07 | 10.87 | 7.24 | 5.37 | 4.3 | 62 | 62 | 5 | 10:43
D | -46458 | 10 | 34396 | 57.37 | 39.55 | 41.88 | 26.54 | 16.85 | 11.05 | 8.06 | 6.4 | 62 | 62 | 5 | 10:43
D | -46458 | 11 | 34288 | 56.76 | 39.27 | 41.83 | 26.63 | 17.01 | 11.18 | 8.15 | 6.45 | 62 | 62 | 5 | 10:43
D | -46458 | 12 | 34190 | 56.12 | 39.09 | 41.44 | 26.5 | 16.98 | 11.2 | 8.19 | 6.46 | 62 | 62 | 5 | 10:43
D | -46458 | 13 | 34371 | 55.74 | 38.83 | 41.42 | 26.54 | 17.06 | 11.25 | 8.21 | 6.5 | 62 | 62 | 5 | 10:43
C | Comment | at | -46458 | ft | Time: | 10:44 | :STA: | 1+35 | 15S
D | -46911 | 1 | 35324 | 29.9 | 24.02 | 24.76 | 18.52 | 13.34 | 9.82 | 7.4 | 5.76 | 63 | 62 | 6 | 10:45
D | -46911 | 2 | 12537 | 9.17 | 7.34 | 7.5 | 5.59 | 4.09 | 3.07 | 2.4 | 1.95 | 63 | 62 | 6 | 10:45
D | -46911 | 3 | 12668 | 8.97 | 7.17 | 7.31 | 5.5 | 4.05 | 3.07 | 2.41 | 1.97 | 63 | 62 | 6 | 10:46
D | -46911 | 4 | 12567 | 8.93 | 7.14 | 7.28 | 5.48 | 4.02 | 3.06 | 2.4 | 1.97 | 63 | 62 | 6 | 10:46
D | -46911 | 5 | 12555 | 8.81 | 7.08 | 7.22 | 5.43 | 4 | 3.03 | 2.37 | 1.94 | 63 | 62 | 6 | 10:46
D | -46911 | 6 | 24221 | 17.9 | 14.47 | 14.88 | 11.12 | 8.11 | 6.18 | 4.8 | 3.87 | 63 | 62 | 6 | 10:46
D | -46911 | 7 | 24198 | 17.7 | 14.3 | 14.72 | 11.02 | 8.09 | 6.16 | 4.8 | 3.87 | 63 | 62 | 6 | 10:46
D | -46911 | 8 | 24305 | 17.65 | 14.3 | 14.67 | 11.02 | 8.1 | 6.18 | 4.82 | 3.9 | 63 | 62 | 6 | 10:46
D | -46911 | 9 | 24133 | 17.49 | 14.21 | 14.6 | 10.97 | 8.06 | 6.15 | 4.78 | 3.87 | 63 | 62 | 6 | 10:46
D | -46911 | 10 | 35826 | 26.42 | 21.29 | 21.97 | 16.61 | 12.24 | 9.26 | 7.17 | 5.76 | 63 | 62 | 6 | 10:47
D | -46911 | 11 | 35957 | 26.27 | 21.16 | 21.88 | 16.58 | 12.23 | 9.29 | 7.21 | 5.81 | 63 | 62 | 6 | 10:47
D | -46911 | 12 | 35865 | 26.08 | 21.11 | 21.83 | 16.54 | 12.16 | 9.28 | 7.21 | 5.8 | 63 | 62 | 6 | 10:47
D | -46911 | 13 | 35968 | 26.06 | 21.09 | 21.81 | 16.53 | 12.18 | 9.29 | 7.22 | 5.8 | 63 | 62 | 6 | 10:47
C | Comment | at | -46911 | ft | Time: | 10:48 | :STA: | 0+90 | 15S
D | -47064 | 1 | 35195 | 30.98 | 24.61 | 25.47 | 18.66 | 13.44 | 9.74 | 7.19 | 5.62 | -20 | 62 | 7 | 10:49
D | -47064 | 2 | 12487 | 9.52 | 7.47 | 7.68 | 5.61 | 4.09 | 3.06 | 2.32 | 1.9 | -20 | 62 | 7 | 10:49
D | -47064 | 3 | 12545 | 9.27 | 7.3 | 7.47 | 5.51 | 4 | 3.03 | 2.32 | 1.9 | -20 | 62 | 7 | 10:49
D | -47064 | 4 | 12577 | 9.17 | 7.24 | 7.38 | 5.48 | 4 | 3.03 | 2.33 | 1.89 | -20 | 62 | 7 | 10:49
D | -47064 | 5 | 12559 | 9.16 | 7.24 | 7.39 | 5.48 | 4.01 | 3.04 | 2.33 | 1.92 | -20 | 62 | 7 | 10:49
D | -47064 | 6 | 24046 | 18.46 | 14.74 | 15.19 | 11.16 | 8.1 | 6.13 | 4.7 | 3.79 | -20 | 62 | 7 | 10:50
D | -47064 | 7 | 24109 | 18.29 | 14.59 | 15.11 | 11.06 | 8.13 | 6.13 | 4.71 | 3.81 | -20 | 62 | 7 | 10:50
D | -47064 | 8 | 24206 | 18.16 | 14.49 | 14.96 | 11.04 | 8.09 | 6.13 | 4.69 | 3.81 | -20 | 62 | 7 | 10:50
D | -47064 | 9 | 24163 | 18.12 | 14.5 | 14.99 | 11.03 | 8.12 | 6.14 | 4.7 | 3.79 | -20 | 62 | 7 | 10:50
D | -47064 | 10 | 35786 | 27.19 | 21.67 | 22.39 | 16.66 | 12.28 | 9.22 | 7.04 | 5.65 | -20 | 62 | 7 | 10:50
D | -47064 | 11 | 35707 | 26.9 | 21.45 | 22.23 | 16.54 | 12.19 | 9.22 | 7.07 | 5.67 | -20 | 62 | 7 | 10:50
D | -47064 | 12 | 35678 | 26.81 | 21.37 | 22.14 | 16.56 | 12.21 | 9.25 | 7.09 | 5.71 | -20 | 62 | 7 | 10:51
D | -47064 | 13 | 35840 | 26.7 | 21.34 | 22.15 | 16.56 | 12.25 | 9.26 | 7.1 | 5.7 | -20 | 62 | 7 | 10:51
C | Comment | at | -47064 | ft | Time: | 10:51 | :STA: | 0+75 | 15S
D | -47517 | 1 | 35036 | 31.52 | 24.6 | 25.49 | 18.53 | 13.11 | 9.47 | 6.96 | 5.46 | 63 | 62 | 8 | 10:53
D | -47517 | 2 | 12383 | 9.58 | 7.46 | 7.64 | 5.54 | 3.96 | 2.96 | 2.26 | 1.83 | 63 | 62 | 8 | 10:53
D | -47517 | 3 | 12465 | 9.38 | 7.28 | 7.49 | 5.46 | 3.93 | 2.94 | 2.26 | 1.83 | 63 | 62 | 8 | 10:53
D | -47517 | 4 | 12369 | 9.31 | 7.26 | 7.44 | 5.45 | 3.93 | 2.95 | 2.26 | 1.85 | 63 | 62 | 8 | 10:53
D | -47517 | 5 | 12487 | 9.26 | 7.23 | 7.42 | 5.44 | 3.91 | 2.94 | 2.25 | 1.84 | 63 | 62 | 8 | 10:53
D | -47517 | 6 | 24047 | 18.82 | 14.73 | 15.24 | 11.12 | 7.94 | 5.94 | 4.5 | 3.63 | 63 | 62 | 8 | 10:53
D | -47517 | 7 | 24187 | 18.73 | 14.69 | 15.22 | 11.06 | 7.93 | 5.98 | 4.54 | 3.66 | 63 | 62 | 8 | 10:53
D | -47517 | 8 | 24092 | 18.55 | 14.56 | 15.06 | 10.97 | 7.92 | 5.95 | 4.53 | 3.66 | 63 | 62 | 8 | 10:54
D | -47517 | 9 | 24118 | 18.53 | 14.53 | 15.07 | 10.98 | 7.91 | 5.96 | 4.55 | 3.68 | 63 | 62 | 8 | 10:54
D | -47517 | 10 | 35688 | 27.8 | 21.81 | 22.61 | 16.61 | 11.96 | 8.93 | 6.75 | 5.44 | 63 | 62 | 8 | 10:54
D | -47517 | 11 | 35270 | 27.56 | 21.63 | 22.53 | 16.52 | 11.98 | 8.94 | 6.78 | 5.46 | 63 | 62 | 8 | 10:54
D | -47517 | 12 | 35552 | 27.5 | 21.62 | 22.48 | 16.54 | 11.98 | 8.97 | 6.77 | 5.46 | 63 | 62 | 8 | 10:54
D | -47517 | 13 | 35432 | 27.43 | 21.56 | 22.46 | 16.52 | 12.03 | 8.96 | 6.8 | 5.47 | 63 | 62 | 8 | 10:54
C | Comment | at | -47517 | ft | Time: | 10:55 | :STA: | 0+30 | 15S
D | -47668 | 1 | 35457 | 32 | 25.04 | 25.71 | 18.46 | 12.97 | 9.26 | 6.83 | 5.41 | 63 | 62 | 9 | 10:56
D | -47668 | 2 | 12445 | 9.73 | 7.57 | 7.77 | 5.55 | 3.98 | 2.92 | 2.24 | 1.86 | 63 | 62 | 9 | 10:56
D | -47668 | 3 | 12405 | 9.49 | 7.4 | 7.53 | 5.45 | 3.93 | 2.91 | 2.25 | 1.86 | 63 | 62 | 9 | 10:56
D | -47668 | 4 | 12495 | 9.4 | 7.35 | 7.49 | 5.44 | 3.92 | 2.9 | 2.24 | 1.86 | 63 | 62 | 9 | 10:57
D | -47668 | 5 | 12474 | 9.33 | 7.29 | 7.42 | 5.42 | 3.95 | 2.91 | 2.25 | 1.88 | 63 | 62 | 9 | 10:57
D | -47668 | 6 | 24057 | 19.03 | 15.01 | 15.37 | 11.07 | 7.92 | 5.86 | 4.48 | 3.66 | 63 | 62 | 9 | 10:57
D | -47668 | 7 | 24025 | 18.81 | 14.81 | 15.19 | 10.98 | 7.92 | 5.87 | 4.49 | 3.69 | 63 | 62 | 9 | 10:57
D | -47668 | 8 | 24001 | 18.7 | 14.73 | 15.14 | 10.96 | 7.92 | 5.88 | 4.5 | 3.7 | 63 | 62 | 9 | 10:57
D | -47668 | 9 | 24054 | 18.62 | 14.7 | 15.1 | 10.94 | 7.91 | 5.88 | 4.5 | 3.69 | 63 | 62 | 9 | 10:57
D | -47668 | 10 | 35581 | 28.11 | 22.11 | 22.76 | 16.58 | 11.91 | 8.81 | 6.73 | 5.45 | 63 | 62 | 9 | 10:57
D | -47668 | 11 | 35517 | 28.02 | 22.01 | 22.72 | 16.59 | 12.08 | 8.87 | 6.79 | 5.51 | 63 | 62 | 9 | 10:58
D | -47668 | 12 | 35534 | 27.78 | 21.86 | 22.57 | 16.49 | 11.92 | 8.82 | 6.77 | 5.49 | 63 | 62 | 9 | 10:58
D | -47668 | 13 | 35691 | 27.74 | 21.83 | 22.61 | 16.52 | 11.97 | 8.86 | 6.77 | 5.52 | 63 | 62 | 9 | 10:58
C | Comment | at | -47668 | ft | Time: | 10:59 | :STA: | 0+15 | 15S
D | -53567 | 1 | 34032 | 50.44 | 36.55 | 37.53 | 23.68 | 14.7 | 10.01 | 7.16 | 5.58 | 63 | 62 | 10 | 11:02
D | -53567 | 2 | 12432 | 13.87 | 9.74 | 10.05 | 6.21 | 3.97 | 2.9 | 2.25 | 1.89 | 63 | 62 | 10 | 11:02
D | -53567 | 3 | 12379 | 13.02 | 9.2 | 9.46 | 5.94 | 3.86 | 2.87 | 2.24 | 1.87 | 63 | 62 | 10 | 11:02
D | -53567 | 4 | 12449 | 12.83 | 9.12 | 9.37 | 5.95 | 3.89 | 2.89 | 2.26 | 1.89 | 63 | 62 | 10 | 11:02
D | -53567 | 5 | 12415 | 12.64 | 9.03 | 9.29 | 5.87 | 3.84 | 2.87 | 2.23 | 1.88 | 63 | 62 | 10 | 11:02
D | -53567 | 6 | 23828 | 26.54 | 19.11 | 19.78 | 12.63 | 8.15 | 6.01 | 4.59 | 3.78 | 63 | 62 | 10 | 11:02
D | -53567 | 7 | 23963 | 26.15 | 18.89 | 19.56 | 12.52 | 8.22 | 6.04 | 4.62 | 3.81 | 63 | 62 | 10 | 11:03
D | -53567 | 8 | 23940 | 25.9 | 18.73 | 19.4 | 12.47 | 8.22 | 6.04 | 4.62 | 3.8 | 63 | 62 | 10 | 11:03
D | -53567 | 9 | 23870 | 25.74 | 18.67 | 19.3 | 12.48 | 8.24 | 6.04 | 4.63 | 3.81 | 63 | 62 | 10 | 11:03
D | -53567 | 10 | 35377 | 38.75 | 28.18 | 29.19 | 19.05 | 12.57 | 9.12 | 6.94 | 5.64 | 63 | 62 | 10 | 11:03
D | -53567 | 11 | 35297 | 38.41 | 27.85 | 29.08 | 19.05 | 12.6 | 9.18 | 7 | 5.71 | 63 | 62 | 10 | 11:03
D | -53567 | 12 | 35173 | 38.11 | 27.73 | 28.94 | 19 | 12.63 | 9.2 | 7.02 | 5.7 | 63 | 62 | 10 | 11:03
D | -53567 | 13 | 35300 | 37.77 | 27.5 | 28.71 | 18.88 | 12.54 | 9.16 | 7 | 5.69 | 63 | 62 | 10 | 11:04
C | Comment | at | -53567 | ft | Time: | 11:05 | :STA: | 2+10 | 5S
D | -53718 | 1 | 34137 | 51.25 | 37.74 | 38.41 | 24.43 | 15.22 | 10.37 | 7.4 | 5.87 | -308 | 62 | 11 | 11:06
D | -53718 | 2 | 12319 | 13.93 | 9.91 | 10.16 | 6.26 | 4.02 | 2.95 | 2.28 | 1.95 | -308 | 62 | 11 | 11:06
D | -53718 | 3 | 12376 | 13.11 | 9.38 | 9.57 | 6 | 3.93 | 2.9 | 2.26 | 1.92 | -308 | 62 | 11 | 11:06
D | -53718 | 4 | 12300 | 12.79 | 9.21 | 9.38 | 5.94 | 3.92 | 2.9 | 2.26 | 1.92 | -308 | 62 | 11 | 11:06
D | -53718 | 5 | 12326 | 12.71 | 9.15 | 9.38 | 5.95 | 3.94 | 2.91 | 2.27 | 1.93 | -308 | 62 | 11 | 11:06
D | -53718 | 6 | 23788 | 26.75 | 19.46 | 20.05 | 12.81 | 8.39 | 6.09 | 4.66 | 3.9 | -308 | 62 | 11 | 11:07
D | -53718 | 7 | 23804 | 26.08 | 19.07 | 19.6 | 12.58 | 8.3 | 6.06 | 4.63 | 3.89 | -308 | 62 | 11 | 11:07
D | -53718 | 8 | 23832 | 25.82 | 18.89 | 19.41 | 12.51 | 8.3 | 6.06 | 4.65 | 3.89 | -308 | 62 | 11 | 11:07
D | -53718 | 9 | 23790 | 25.73 | 18.86 | 19.42 | 12.52 | 8.34 | 6.08 | 4.67 | 3.91 | -308 | 62 | 11 | 11:07
D | -53718 | 10 | 35314 | 38.77 | 28.45 | 29.37 | 19.19 | 12.7 | 9.21 | 7 | 5.8 | -308 | 62 | 11 | 11:07
D | -53718 | 11 | 35266 | 38.37 | 28.19 | 29.16 | 19.09 | 12.66 | 9.24 | 7.05 | 5.83 | -308 | 62 | 11 | 11:07
D | -53718 | 12 | 35238 | 38.04 | 27.97 | 28.97 | 19.03 | 12.66 | 9.25 | 7.07 | 5.84 | -308 | 62 | 11 | 11:08
D | -53718 | 13 | 35239 | 37.87 | 27.93 | 28.87 | 19 | 12.66 | 9.27 | 7.08 | 5.86 | -308 | 62 | 11 | 11:08
C | Comment | at | -53718 | ft | Time: | 11:09 | :STA: | 1+95 | 5S
D | -54173 | 1 | 34119 | 54.95 | 39.83 | 41.39 | 26.2 | 16.22 | 10.6 | 7.38 | 5.74 | 64 | 62 | 12 | 11:10
D | -54173 | 2 | 12332 | 14.72 | 10.28 | 10.73 | 6.58 | 4.11 | 2.92 | 2.24 | 1.89 | 64 | 62 | 12 | 11:10
D | -54173 | 3 | 12406 | 13.78 | 9.68 | 10.08 | 6.3 | 4.02 | 2.89 | 2.23 | 1.88 | 64 | 62 | 12 | 11:10
D | -54173 | 4 | 12357 | 13.52 | 9.59 | 9.95 | 6.27 | 4.03 | 2.9 | 2.24 | 1.89 | 64 | 62 | 12 | 11:10
D | -54173 | 5 | 12402 | 13.45 | 9.54 | 9.92 | 6.29 | 4.03 | 2.93 | 2.26 | 1.89 | 64 | 62 | 12 | 11:10
D | -54173 | 6 | 23682 | 28.35 | 20.37 | 21.29 | 13.51 | 8.64 | 6.11 | 4.6 | 3.8 | 64 | 62 | 12 | 11:10
D | -54173 | 7 | 23764 | 27.78 | 20.02 | 20.92 | 13.36 | 8.6 | 6.14 | 4.65 | 3.84 | 64 | 62 | 12 | 11:10
D | -54173 | 8 | 23775 | 27.37 | 19.8 | 20.63 | 13.2 | 8.54 | 6.1 | 4.62 | 3.82 | 64 | 62 | 12 | 11:11
D | -54173 | 9 | 23902 | 27.28 | 19.74 | 20.62 | 13.26 | 8.59 | 6.12 | 4.63 | 3.82 | 64 | 62 | 12 | 11:11
D | -54173 | 10 | 35180 | 41.1 | 29.88 | 31.2 | 20.29 | 13.19 | 9.28 | 6.97 | 5.67 | 64 | 62 | 12 | 11:11
D | -54173 | 11 | 35063 | 40.64 | 29.55 | 31.01 | 20.23 | 13.19 | 9.34 | 7.01 | 5.71 | 64 | 62 | 12 | 11:11
D | -54173 | 12 | 35071 | 40.38 | 29.41 | 30.86 | 20.19 | 13.21 | 9.33 | 7.02 | 5.73 | 64 | 62 | 12 | 11:11
D | -54173 | 13 | 35077 | 40.05 | 29.2 | 30.65 | 20.11 | 13.17 | 9.32 | 7.01 | 5.72 | 64 | 62 | 12 | 11:12
C | Comment | at | -54173 | ft | Time: | 11:12 | :STA: | 1+50 | 5S
D | -54324 | 1 | 33984 | 58.08 | 41.06 | 42.09 | 26.01 | 15.93 | 10.49 | 7.53 | 5.88 | 63 | 62 | 13 | 11:13
D | -54324 | 2 | 12239 | 15.49 | 10.57 | 10.83 | 6.52 | 4.09 | 2.95 | 2.31 | 1.94 | 63 | 62 | 13 | 11:14
D | -54324 | 3 | 12261 | 14.64 | 10.02 | 10.32 | 6.3 | 4.05 | 2.94 | 2.29 | 1.94 | 63 | 62 | 13 | 11:14
D | -54324 | 4 | 12312 | 14.37 | 9.88 | 10.19 | 6.27 | 4.04 | 2.95 | 2.3 | 1.94 | 63 | 62 | 13 | 11:14
D | -54324 | 5 | 12361 | 14.24 | 9.84 | 10.13 | 6.27 | 4.07 | 2.96 | 2.33 | 1.95 | 63 | 62 | 13 | 11:14
D | -54324 | 6 | 23778 | 29.86 | 20.9 | 21.67 | 13.49 | 8.69 | 6.15 | 4.71 | 3.91 | 63 | 62 | 13 | 11:14
D | -54324 | 7 | 23726 | 29.19 | 20.53 | 21.22 | 13.3 | 8.68 | 6.17 | 4.76 | 3.92 | 63 | 62 | 13 | 11:14
D | -54324 | 8 | 23852 | 28.95 | 20.4 | 21.08 | 13.28 | 8.68 | 6.2 | 4.78 | 3.94 | 63 | 62 | 13 | 11:14
D | -54324 | 9 | 23890 | 28.8 | 20.33 | 21.01 | 13.29 | 8.66 | 6.23 | 4.79 | 3.95 | 63 | 62 | 13 | 11:14
D | -54324 | 10 | 34911 | 43.41 | 30.84 | 31.93 | 20.41 | 13.29 | 9.43 | 7.23 | 5.91 | 63 | 62 | 13 | 11:15
D | -54324 | 11 | 35020 | 42.88 | 30.46 | 31.66 | 20.32 | 13.32 | 9.46 | 7.25 | 5.9 | 63 | 62 | 13 | 11:15
D | -54324 | 12 | 35066 | 42.57 | 30.26 | 31.52 | 20.26 | 13.34 | 9.48 | 7.28 | 5.92 | 63 | 62 | 13 | 11:15
D | -54324 | 13 | 35056 | 42.24 | 30.09 | 31.33 | 20.2 | 13.31 | 9.47 | 7.26 | 5.93 | 63 | 62 | 13 | 11:15
C | Comment | at | -54324 | ft | Time: | 11:16 | :STA: | 1+35 | 5S
D | -54778 | 1 | 35476 | 24.31 | 19.31 | 19.77 | 14.74 | 10.78 | 8.21 | 6.35 | 5.11 | 64 | 62 | 14 | 11:18
D | -54778 | 2 | 12709 | 7.53 | 5.93 | 6.03 | 4.53 | 3.39 | 2.63 | 2.11 | 1.77 | 64 | 62 | 14 | 11:18
D | -54778 | 3 | 12625 | 7.37 | 5.81 | 5.92 | 4.47 | 3.37 | 2.63 | 2.1 | 1.77 | 64 | 62 | 14 | 11:18
D | -54778 | 4 | 12570 | 7.34 | 5.77 | 5.91 | 4.42 | 3.36 | 2.62 | 2.1 | 1.78 | 64 | 62 | 14 | 11:18
D | -54778 | 5 | 12668 | 7.31 | 5.78 | 5.94 | 4.45 | 3.36 | 2.63 | 2.11 | 1.77 | 64 | 62 | 14 | 11:18
D | -54778 | 6 | 24307 | 14.66 | 11.67 | 11.94 | 8.95 | 6.71 | 5.26 | 4.18 | 3.48 | 64 | 62 | 14 | 11:18
D | -54778 | 7 | 24330 | 14.53 | 11.58 | 11.84 | 8.9 | 6.66 | 5.24 | 4.18 | 3.49 | 64 | 62 | 14 | 11:18
D | -54778 | 8 | 24333 | 14.47 | 11.57 | 11.84 | 8.87 | 6.66 | 5.24 | 4.17 | 3.46 | 64 | 62 | 14 | 11:19
D | -54778 | 9 | 24263 | 14.49 | 11.55 | 11.84 | 8.9 | 6.7 | 5.25 | 4.19 | 3.49 | 64 | 62 | 14 | 11:19
D | -54778 | 10 | 36173 | 21.88 | 17.32 | 17.82 | 13.44 | 10.02 | 7.83 | 6.2 | 5.11 | 64 | 62 | 14 | 11:19
D | -54778 | 11 | 36173 | 21.61 | 17.08 | 17.65 | 13.32 | 9.95 | 7.82 | 6.2 | 5.12 | 64 | 62 | 14 | 11:19
D | -54778 | 12 | 36207 | 21.56 | 17.06 | 17.64 | 13.31 | 9.99 | 7.84 | 6.21 | 5.15 | 64 | 62 | 14 | 11:19
D | -54778 | 13 | 36165 | 21.39 | 17.02 | 17.56 | 13.25 | 9.93 | 7.81 | 6.2 | 5.12 | 64 | 62 | 14 | 11:19
C | Comment | at | -54778 | ft | Time: | 11:20 | :STA: | 0+90 | 5S
D | -54931 | 1 | 35413 | 25.76 | 20.12 | 20.63 | 15.08 | 11 | 8.28 | 6.37 | 5.1 | 64 | 62 | 15 | 11:21
D | -54931 | 2 | 12551 | 7.89 | 6.11 | 6.25 | 4.57 | 3.42 | 2.66 | 2.12 | 1.78 | 64 | 62 | 15 | 11:21
D | -54931 | 3 | 12567 | 7.74 | 6 | 6.16 | 4.52 | 3.41 | 2.65 | 2.12 | 1.77 | 64 | 62 | 15 | 11:22
D | -54931 | 4 | 12441 | 7.65 | 5.93 | 6.08 | 4.49 | 3.39 | 2.63 | 2.11 | 1.76 | 64 | 62 | 15 | 11:22
D | -54931 | 5 | 12616 | 7.62 | 5.94 | 6.08 | 4.51 | 3.38 | 2.63 | 2.12 | 1.77 | 64 | 62 | 15 | 11:22
D | -54931 | 6 | 24291 | 15.43 | 12.08 | 12.4 | 9.1 | 6.78 | 5.3 | 4.2 | 3.48 | 64 | 62 | 15 | 11:22
D | -54931 | 7 | 24248 | 15.29 | 11.99 | 12.3 | 9.05 | 6.76 | 5.29 | 4.21 | 3.49 | 64 | 62 | 15 | 11:22
D | -54931 | 8 | 24295 | 15.22 | 11.94 | 12.3 | 9.06 | 6.76 | 5.29 | 4.2 | 3.51 | 64 | 62 | 15 | 11:22
D | -54931 | 9 | 24273 | 15.21 | 11.93 | 12.27 | 9.03 | 6.75 | 5.29 | 4.2 | 3.5 | 64 | 62 | 15 | 11:22
D | -54931 | 10 | 36125 | 22.99 | 17.9 | 18.5 | 13.7 | 10.14 | 7.89 | 6.24 | 5.1 | 64 | 62 | 15 | 11:23
D | -54931 | 11 | 36115 | 22.68 | 17.67 | 18.31 | 13.58 | 10.07 | 7.89 | 6.23 | 5.13 | 64 | 62 | 15 | 11:23
D | -54931 | 12 | 35958 | 22.54 | 17.59 | 18.25 | 13.55 | 10.07 | 7.9 | 6.25 | 5.14 | 64 | 62 | 15 | 11:23
D | -54931 | 13 | 35839 | 22.42 | 17.55 | 18.19 | 13.51 | 10.05 | 7.87 | 6.23 | 5.12 | 64 | 62 | 15 | 11:23
C | Comment | at | -54931 | ft | Time: | 11:24 | :STA: | 0+75 | 5S
D | -55384 | 1 | 35563 | 25.56 | 20.25 | 20.85 | 15.56 | 11.42 | 8.55 | 6.51 | 5.21 | 64 | 62 | 16 | 11:25
D | -55384 | 2 | 12583 | 7.71 | 6.04 | 6.2 | 4.61 | 3.44 | 2.66 | 2.1 | 1.76 | 64 | 62 | 16 | 11:25
D | -55384 | 3 | 12620 | 7.56 | 5.92 | 6.08 | 4.55 | 3.4 | 2.65 | 2.1 | 1.77 | 64 | 62 | 16 | 11:25
D | -55384 | 4 | 12671 | 7.51 | 5.91 | 6.03 | 4.55 | 3.4 | 2.65 | 2.1 | 1.76 | 64 | 62 | 16 | 11:25
D | -55384 | 5 | 12592 | 7.49 | 5.9 | 6.02 | 4.52 | 3.39 | 2.63 | 2.09 | 1.76 | 64 | 62 | 16 | 11:25
D | -55384 | 6 | 24140 | 15.08 | 11.97 | 12.33 | 9.18 | 6.83 | 5.29 | 4.18 | 3.45 | 64 | 62 | 16 | 11:26
D | -55384 | 7 | 24273 | 14.95 | 11.88 | 12.22 | 9.1 | 6.78 | 5.28 | 4.16 | 3.44 | 64 | 62 | 16 | 11:26
D | -55384 | 8 | 24355 | 14.88 | 11.84 | 12.2 | 9.09 | 6.8 | 5.3 | 4.18 | 3.45 | 64 | 62 | 16 | 11:26
D | -55384 | 9 | 24346 | 14.85 | 11.82 | 12.2 | 9.1 | 6.79 | 5.29 | 4.18 | 3.46 | 64 | 62 | 16 | 11:26
D | -55384 | 10 | 36029 | 22.64 | 17.9 | 18.5 | 13.9 | 10.31 | 7.98 | 6.25 | 5.12 | 64 | 62 | 16 | 11:26
D | -55384 | 11 | 35949 | 22.3 | 17.59 | 18.21 | 13.72 | 10.19 | 7.92 | 6.22 | 5.12 | 64 | 62 | 16 | 11:26
D | -55384 | 12 | 36067 | 22.1 | 17.48 | 18.08 | 13.61 | 10.12 | 7.88 | 6.19 | 5.11 | 64 | 62 | 16 | 11:27
D | -55384 | 13 | 36001 | 21.99 | 17.39 | 18.04 | 13.57 | 10.13 | 7.87 | 6.2 | 5.11 | 64 | 62 | 16 | 11:27
C | Comment | at | -55384 | ft | Time: | 11:28 | :STA: | 0+30 | 5S
D | -55535 | 1 | 35503 | 25.91 | 20.42 | 20.88 | 15.36 | 11.17 | 8.32 | 6.41 | 5.12 | 64 | 63 | 17 | 11:29
D | -55535 | 2 | 12605 | 7.94 | 6.18 | 6.3 | 4.62 | 3.44 | 2.67 | 2.12 | 1.77 | 64 | 63 | 17 | 11:29
D | -55535 | 3 | 12575 | 7.78 | 6.08 | 6.22 | 4.58 | 3.42 | 2.65 | 2.13 | 1.77 | 64 | 63 | 17 | 11:29
D | -55535 | 4 | 12513 | 7.71 | 6.03 | 6.14 | 4.56 | 3.41 | 2.64 | 2.12 | 1.77 | 64 | 63 | 17 | 11:29
D | -55535 | 5 | 12579 | 7.67 | 6.01 | 6.18 | 4.56 | 3.41 | 2.64 | 2.11 | 1.78 | 64 | 63 | 17 | 11:29
D | -55535 | 6 | 24137 | 15.47 | 12.18 | 12.42 | 9.2 | 6.81 | 5.29 | 4.18 | 3.44 | 64 | 63 | 17 | 11:29
D | -55535 | 7 | 24171 | 15.35 | 12.11 | 12.37 | 9.15 | 6.83 | 5.29 | 4.2 | 3.46 | 64 | 63 | 17 | 11:30
D | -55535 | 8 | 24347 | 15.28 | 12.05 | 12.32 | 9.16 | 6.82 | 5.28 | 4.21 | 3.46 | 64 | 63 | 17 | 11:30
D | -55535 | 9 | 24156 | 15.23 | 12.05 | 12.33 | 9.14 | 6.82 | 5.29 | 4.2 | 3.48 | 64 | 63 | 17 | 11:30
D | -55535 | 10 | 35997 | 23.07 | 18.11 | 18.63 | 13.87 | 10.31 | 7.9 | 6.24 | 5.09 | 64 | 63 | 17 | 11:30
D | -55535 | 11 | 35943 | 22.78 | 17.91 | 18.49 | 13.74 | 10.26 | 7.88 | 6.25 | 5.1 | 64 | 63 | 17 | 11:30
D | -55535 | 12 | 36037 | 22.72 | 17.88 | 18.45 | 13.72 | 10.26 | 7.9 | 6.27 | 5.13 | 64 | 63 | 17 | 11:30
D | -55535 | 13 | 35934 | 22.57 | 17.77 | 18.35 | 13.66 | 10.2 | 7.87 | 6.25 | 5.12 | 64 | 63 | 17 | 11:31
C | Comment | at | -55535 | ft | Time: | 11:31 | :STA: | 0+15 | 5S