## Instructions
How to use this sheet
Fill in the following fields: | Project | Fill in project name
| Section | Name of section
| Date | Date of test
| Material | Type of material being tested
| Technician | Person(s) performing test
| Equipment Calibration Date | Date of last equipment calibration
Enter data in the "Raw Data" tab and fill in average values in the "PSPA Form' tab.

## PSPA Form
Portable Seismic Pavement Analyzer (PSPA)
Project: TO 5 CC9 |  |  | Source-near Receiver Spacing (in): 4
Date: 05/06/2021 |  |  | Near-far Receiver Spacing (in): 4
Technician: Jason Alcoba |  |  | Ground Temperature (°F): 63-64
Layer Material: P-401MR |  |  | Ambient Temperature (°F): N/A
Test Item: LFC-3S |  |  | Are wave-shapes reasonable? Yes
Lift Number: 2 |  |  | Are reduced (dispersion) curves close? Yes
Layer Density (pcf): 162 |  |  | Calibration performed according to SOP? Yes
Poisson's Ratio: 0.3
Number of Receivers: 2
Test Results
Station | Offset, ft | Elevation, ft | Avg. Temperature, °F | Average Modulus, ksi
1+35 | 5 | 57.993 | 63.2 | 3500
1+35 | 15 | 58.007 | 63 | 3504
1+35 | 25 | 58.004 | 63 | 3298
1+50 | 5 | 58.001 | 63 | 3428
1+50 | 15 | 58.002 | 63 | 3060
1+50 | 25 | 58.012 | 63 | 3380
Comments:
1. Elevation values are from CC9 As-Built Drawing (06/02/2020).
2. The results are supposed to be reviewed by the GDIT engineer
Test Performed By: Jason Alcoba |  |  | Reviewed By:
Date: 05/06/2021 |  |  | Date:
Note on A6: Christopher Tomlinson: P-152, P-154, P-209, P-306, P-307, P-401, P-403, P-501
Note on A8: Christopher Tomlinson: 1-# with 1 representing the lowest lift

## Raw Data
Station | Offset | Date | Time | Location | Eraw, ksi | v | T | Eavg | Tavg |  |  | Eavg | Tavg
1+35 | 5 | 2021-05-06 | 10:23 | L | 3590 | 0.3 | 63 | 3500 | 63.2 | 1+35 | 5 | 3500 | 63.2
1+35 | 5 | 2021-05-06 | 10:23 | L | 3580 | 0.3 | 63 |  |  | 1+35 | 15 | 3504 | 63
1+35 | 5 | 2021-05-06 | 10:24 | T | 3450 | 0.3 | 63 |  |  | 1+35 | 25 | 3298 | 63
1+35 | 5 | 2021-05-06 | 10:24 | T | 3480 | 0.3 | 63 |  |  | 1+50 | 5 | 3428 | 63
1+35 | 5 | 2021-05-06 | 10:25 | T | 3400 | 0.3 | 64 |  |  | 1+50 | 15 | 3060 | 63
1+35 | 15 | 2021-05-06 | 10:30 | L | 3400 | 0.3 | 63 | 3504 | 63 | 1+50 | 25 | 3380 | 63
1+35 | 15 | 2021-05-06 | 10:30 | L | 3280 | 0.3 | 63
1+35 | 15 | 2021-05-06 | 10:31 | T | 3650 | 0.3 | 63
1+35 | 15 | 2021-05-06 | 10:31 | T | 3580 | 0.3 | 63
1+35 | 15 | 2021-05-06 | 10:31 | T | 3610 | 0.3 | 63
1+35 | 25 | 2021-05-06 | 10:34 | L | 3250 | 0.3 | 63 | 3298 | 63
1+35 | 25 | 2021-05-06 | 10:34 | L | 3230 | 0.3 | 63
1+35 | 25 | 2021-05-06 | 10:35 | T | 3370 | 0.3 | 63
1+35 | 25 | 2021-05-06 | 10:35 | T | 3260 | 0.3 | 63
1+35 | 25 | 2021-05-06 | 10:36 | T | 3380 | 0.3 | 63
1+50 | 5 | 2021-05-06 | 10:49 | L | 3520 | 0.3 | 63 | 3428 | 63
1+50 | 5 | 2021-05-06 | 10:49 | L | 3580 | 0.3 | 63
1+50 | 5 | 2021-05-06 | 10:50 | T | 3340 | 0.3 | 63
1+50 | 5 | 2021-05-06 | 10:50 | T | 3420 | 0.3 | 63
1+50 | 5 | 2021-05-06 | 10:50 | T | 3280 | 0.3 | 63
1+50 | 15 | 2021-05-06 | 10:42 | L | 3120 | 0.3 | 63 | 3060 | 63
1+50 | 15 | 2021-05-06 | 10:43 | L | 3140 | 0.3 | 63
1+50 | 15 | 2021-05-06 | 10:44 | T | 3040 | 0.3 | 63
1+50 | 15 | 2021-05-06 | 10:44 | T | 3010 | 0.3 | 63
1+50 | 15 | 2021-05-06 | 10:45 | T | 2990 | 0.3 | 63
1+50 | 25 | 2021-05-06 | 10:37 | L | 3250 | 0.3 | 63 | 3380 | 63
1+50 | 25 | 2021-05-06 | 10:37 | L | 3230 | 0.3 | 63
1+50 | 25 | 2021-05-06 | 10:37 | L | 3230 | 0.3 | 63
1+50 | 25 | 2021-05-06 | 10:38 | T | 3610 | 0.3 | 63
1+50 | 25 | 2021-05-06 | 10:38 | T | 3580 | 0.3 | 63