## Instructions
How to use this sheet
Fill in the following fields: | Project | Fill in project name
| Section | Name of section
| Date | Date of test
| Material | Type of material being tested
| Technician | Person(s) performing test
| Equipment Calibration Date | Date of last equipment calibration
Enter data in the "Raw Data" tab and fill in average values in the "PSPA Form' tab.

## PSPA Form
Portable Seismic Pavement Analyzer (PSPA)
Project: TO 5 CC9 |  |  | Source-near Receiver Spacing (in): 4
Date: 05/06/2021 |  |  | Near-far Receiver Spacing (in): 4
Technician: Jason Alcoba |  |  | Ground Temperature (°F): 66
Layer Material: P-401MR |  |  | Ambient Temperature (°F): N/A
Test Item: LFS-4N |  |  | Are wave-shapes reasonable? Yes
Lift Number: 2 |  |  | Are reduced (dispersion) curves close? Yes
Layer Density (pcf): 168 |  |  | Calibration performed according to SOP? Yes
Poisson's Ratio: 0.3
Number of Receivers: 2
Test Results
Station | Offset, ft | Elevation, ft | Avg. Temperature, °F | Average Modulus, ksi
1+95 | -5 | 58.019 | 66 | 3618
1+95 | -15 | 57.997 | 66 | 3298
1+95 | -25 | 57.995 | 66 | 3726
2+10 | -5 | 58.025 | 66 | 3434
2+10 | -15 | 57.992 | 66 | 3278
2+10 | -25 | 57.98 | 66 | 3492
Comments:
1. Elevation values are from CC9 As-Built Drawing (06/02/2020).
2. The results are supposed to be reviewed by the GDIT engineer
Test Performed By: Jason Alcoba |  |  | Reviewed By:
Date: 05/06/2021 |  |  | Date:
Note on A6: Christopher Tomlinson: P-152, P-154, P-209, P-306, P-307, P-401, P-403, P-501
Note on A8: Christopher Tomlinson: 1-# with 1 representing the lowest lift

## Raw Data
Station | Offset | Date | Time | Location | Eraw, ksi | v | T | Eavg | Tavg |  |  | Eavg | Tavg
1+95 | -5 | 2021-05-06 | 15:46 | L | 3820 | 0.3 | 66 | 3618 | 66 | 1+95 | -5 | 3618 | 66
1+95 | -5 | 2021-05-06 | 15:46 | L | 3790 | 0.3 | 66 |  |  | 1+95 | -15 | 3298 | 66
1+95 | -5 | 2021-05-06 | 15:47 | T | 3620 | 0.3 | 66 |  |  | 1+95 | -25 | 3726 | 66
1+95 | -5 | 2021-05-06 | 15:47 | T | 3420 | 0.3 | 66 |  |  | 2+10 | -5 | 3434 | 66
1+95 | -5 | 2021-05-06 | 15:47 | T | 3440 | 0.3 | 66 |  |  | 2+10 | -15 | 3278 | 66
1+95 | -15 | 2021-05-06 | 15:50 | L | 3190 | 0.3 | 66 | 3298 | 66 | 2+10 | -25 | 3492 | 66
1+95 | -15 | 2021-05-06 | 15:50 | L | 3210 | 0.3 | 66
1+95 | -15 | 2021-05-06 | 15:51 | T | 3380 | 0.3 | 66
1+95 | -15 | 2021-05-06 | 15:51 | T | 3390 | 0.3 | 66
1+95 | -15 | 2021-05-06 | 15:51 | T | 3320 | 0.3 | 66
1+95 | -25 | 2021-05-06 | 15:55 | L | 3830 | 0.3 | 66 | 3726 | 66
1+95 | -25 | 2021-05-06 | 15:56 | L | 3800 | 0.3 | 66
1+95 | -25 | 2021-05-06 | 15:56 | T | 3660 | 0.3 | 66
1+95 | -25 | 2021-05-06 | 15:57 | T | 3710 | 0.3 | 66
1+95 | -25 | 2021-05-06 | 15:57 | T | 3630 | 0.3 | 66
2+10 | -5 | 2021-05-06 | 16:13 | L | 3420 | 0.3 | 66 | 3434 | 66
2+10 | -5 | 2021-05-06 | 16:13 | L | 3410 | 0.3 | 66
2+10 | -5 | 2021-05-06 | 16:14 | T | 3460 | 0.3 | 66
2+10 | -5 | 2021-05-06 | 16:14 | T | 3380 | 0.3 | 66
2+10 | -5 | 2021-05-06 | 16:14 | T | 3500 | 0.3 | 66
2+10 | -15 | 2021-05-06 | 16:10 | L | 3370 | 0.3 | 66 | 3278 | 66
2+10 | -15 | 2021-05-06 | 16:10 | L | 3280 | 0.3 | 66
2+10 | -15 | 2021-05-06 | 16:11 | T | 3170 | 0.3 | 66
2+10 | -15 | 2021-05-06 | 16:11 | T | 3230 | 0.3 | 66
2+10 | -15 | 2021-05-06 | 16:11 | T | 3340 | 0.3 | 66
2+10 | -25 | 2021-05-06 | 15:59 | L | 3520 | 0.3 | 66 | 3492 | 66
2+10 | -25 | 2021-05-06 | 16:00 | L | 3390 | 0.3 | 66
2+10 | -25 | 2021-05-06 | 16:00 | L | 3440 | 0.3 | 66
2+10 | -25 | 2021-05-06 | 16:01 | T | 3550 | 0.3 | 66
2+10 | -25 | 2021-05-06 | 16:01 | T | 3560 | 0.3 | 66