## Instructions
How to use this sheet
Fill in the following fields: | Project | Fill in project name
| Section | Name of section
| Date | Date of test
| Material | Type of material being tested
| Technician | Person(s) performing test
| Equipment Calibration Date | Date of last equipment calibration
Enter data in the "Raw Data" tab and fill in average values in the "PSPA Form' tab.

## PSPA Form
Portable Seismic Pavement Analyzer (PSPA)
Project: TO 5 CC9 |  |  | Source-near Receiver Spacing (in): 4
Date: 05/06/2021 |  |  | Near-far Receiver Spacing (in): 4
Technician: Jason Alcoba |  |  | Ground Temperature (°F): 64
Layer Material: P-401 |  |  | Ambient Temperature (°F): N/A
Test Item: LFS-1N |  |  | Are wave-shapes reasonable? Yes
Lift Number: 4 |  |  | Are reduced (dispersion) curves close? Yes
Layer Density (pcf): 164 |  |  | Calibration performed according to SOP? Yes
Poisson's Ratio: 0.3
Number of Receivers: 2
Test Results
Station | Offset, ft | Elevation, ft | Avg. Temperature, °F | Average Modulus, ksi
0+15 | -5 | 57.99 | 64 | 3854
0+15 | -15 | 57.979 | 64 | 3650
0+15 | -25 | 57.98 | 64 | 3706
0+30 | -5 | 57.989 | 64 | 3768
0+30 | -15 | 57.971 | 64.4 | 3440
0+30 | -25 | 57.961 | 64 | 3908
Comments:
1. The reported modulus values represent the combined modulus of P-401MR & P-403MR.
2. Elevation values are from CC9 As-Built Drawing (06/02/2020).
3. The results are supposed to be reviewed by the GDIT enigneer .
Test Performed By: Jason Alcoba |  |  | Reviewed By:
Date: 05/06/2021 |  |  | Date:
Note on A6: Christopher Tomlinson: P-152, P-154, P-209, P-306, P-307, P-401, P-403, P-501
Note on A8: Christopher Tomlinson: 1-# with 1 representing the lowest lift

## Raw Data
Station | Offset | Date | Time | Location | Eraw, ksi | v | T | Eavg | Tavg |  |  | Eavg | Tavg
0+15 | -5 | 2021-05-06 | 11:22 | L | 3900 | 0.3 | 64 | 3854 | 64 | 0+15 | -5 | 3854 | 64
0+15 | -5 | 2021-05-06 | 11:23 | L | 3840 | 0.3 | 64 |  |  | 0+15 | -15 | 3650 | 64
0+15 | -5 | 2021-05-06 | 11:29 | T | 3860 | 0.3 | 64 |  |  | 0+15 | -25 | 3706 | 64
0+15 | -5 | 2021-05-06 | 11:29 | T | 3840 | 0.3 | 64 |  |  | 0+30 | -5 | 3768 | 64
0+15 | -5 | 2021-05-06 | 11:29 | T | 3830 | 0.3 | 64 |  |  | 0+30 | -15 | 3440 | 64.4
0+15 | -15 | 2021-05-06 | 11:30 | L | 3660 | 0.3 | 64 | 3650 | 64 | 0+30 | -25 | 3908 | 64
0+15 | -15 | 2021-05-06 | 11:30 | L | 3640 | 0.3 | 64
0+15 | -15 | 2021-05-06 | 11:31 | L | 3660 | 0.3 | 64
0+15 | -15 | 2021-05-06 | 11:31 | T | 3620 | 0.3 | 64
0+15 | -15 | 2021-05-06 | 11:32 | T | 3670 | 0.3 | 64
0+15 | -25 | 2021-05-06 | 11:33 | T | 3760 | 0.3 | 64 | 3706 | 64
0+15 | -25 | 2021-05-06 | 11:33 | T | 3780 | 0.3 | 64
0+15 | -25 | 2021-05-06 | 11:35 | T | 3700 | 0.3 | 64
0+15 | -25 | 2021-05-06 | 11:35 | T | 3640 | 0.3 | 64
0+15 | -25 | 2021-05-06 | 11:35 | T | 3650 | 0.3 | 64
0+30 | -5 | 2021-05-06 | 11:52 | L | 4020 | 0.3 | 64 | 3768 | 64
0+30 | -5 | 2021-05-06 | 11:52 | L | 3970 | 0.3 | 64
0+30 | -5 | 2021-05-06 | 11:54 | T | 3620 | 0.3 | 64
0+30 | -5 | 2021-05-06 | 11:54 | T | 3640 | 0.3 | 64
0+30 | -5 | 2021-05-06 | 11:55 | T | 3590 | 0.3 | 64
0+30 | -15 | 2021-05-06 | 11:46 | L | 2750 | 0.3 | 64 | 3440 | 64.4
0+30 | -15 | 2021-05-06 | 11:46 | L | 3820 | 0.3 | 64
0+30 | -15 | 2021-05-06 | 11:50 | T | 3550 | 0.3 | 64
0+30 | -15 | 2021-05-06 | 11:50 | T | 3540 | 0.3 | 64
0+30 | -15 | 2021-05-06 | 11:50 | T | 3540 | 0.3 | 66
0+30 | -25 | 2021-05-06 | 11:36 | L | 3890 | 0.3 | 64 | 3908 | 64
0+30 | -25 | 2021-05-06 | 11:36 | L | 3940 | 0.3 | 64
0+30 | -25 | 2021-05-06 | 11:37 | L | 3970 | 0.3 | 64
0+30 | -25 | 2021-05-06 | 11:40 | T | 3910 | 0.3 | 64
0+30 | -25 | 2021-05-06 | 11:40 | T | 3830 | 0.3 | 64