## Instructions
How to use this sheet
Fill in the following fields: | Project | Fill in project name
| Section | Name of section
| Date | Date of test
| Material | Type of material being tested
| Technician | Person(s) performing test
| Equipment Calibration Date | Date of last equipment calibration
Enter data in the "Raw Data" tab and fill in average values in the "PSPA Form' tab.

## PSPA Form
Portable Seismic Pavement Analyzer (PSPA)
Project: TO 5 CC9 |  |  | Source-near Receiver Spacing (in): 4
Date: 05/06/2021 |  |  | Near-far Receiver Spacing (in): 4
Technician: Jason Alcoba |  |  | Ground Temperature (°F): 63-64
Layer Material: P-401MR |  |  | Ambient Temperature (°F): N/A
Test Item: LFC-4S |  |  | Are wave-shapes reasonable? Yes
Lift Number: 2 |  |  | Are reduced (dispersion) curves close? Yes
Layer Density (pcf): 164 |  |  | Calibration performed according to SOP? Yes
Poisson's Ratio: 0.3
Number of Receivers: 2
Test Results
Station | Offset, ft | Elevation, ft | Avg. Temperature, °F | Average Modulus, ksi
1+95 | 5 | 58.007 | 63.4 | 3450
1+95 | 15 | 58.026 | 63.8 | 3216
1+95 | 25 | 58.003 | 63.8 | 3468
2+10 | 5 | 58.007 | 63.4 | 3450
2+10 | 15 | 58.024 | 64 | 2796
2+10 | 25 | 58.028 | 63.6 | 3516
Comments:
1. Elevation values are from CC9 As-Built Drawing (06/02/2020).
2. The results are supposed to be reviewed by the GDIT engineer
Test Performed By: Jason Alcoba |  |  | Reviewed By:
Date: 05/06/2021 |  |  | Date:
Note on A6: Christopher Tomlinson: P-152, P-154, P-209, P-306, P-307, P-401, P-403, P-501
Note on A8: Christopher Tomlinson: 1-# with 1 representing the lowest lift

## Raw Data
Station | Offset | Date | Time | Location | Eraw, ksi | v | T | Eavg | Tavg |  |  | Eavg | Tavg
1+95 | 5 | 2021-05-06 | 10:53 | L | 3480 | 0.3 | 64 | 3450 | 63.4 | 1+95 | 5 | 3450 | 63.4
1+95 | 5 | 2021-05-06 | 10:53 | L | 3460 | 0.3 | 63 |  |  | 1+95 | 15 | 3216 | 63.8
1+95 | 5 | 2021-05-06 | 10:54 | T | 3480 | 0.3 | 63 |  |  | 1+95 | 25 | 3468 | 63.8
1+95 | 5 | 2021-05-06 | 10:54 | T | 3420 | 0.3 | 64 |  |  | 2+10 | 5 | 3450 | 63.4
1+95 | 5 | 2021-05-06 | 10:54 | T | 3410 | 0.3 | 63 |  |  | 2+10 | 15 | 2796 | 64
1+95 | 15 | 2021-05-06 | 10:55 | L | 3100 | 0.3 | 64 | 3216 | 63.8 | 2+10 | 25 | 3516 | 63.6
1+95 | 15 | 2021-05-06 | 10:56 | L | 3100 | 0.3 | 64
1+95 | 15 | 2021-05-06 | 10:56 | L | 3110 | 0.3 | 63
1+95 | 15 | 2021-05-06 | 10:57 | T | 3340 | 0.3 | 64
1+95 | 15 | 2021-05-06 | 10:57 | T | 3430 | 0.3 | 64
1+95 | 25 | 2021-05-06 | 11:02 | L | 3400 | 0.3 | 64 | 3468 | 63.8
1+95 | 25 | 2021-05-06 | 11:02 | L | 3360 | 0.3 | 64
1+95 | 25 | 2021-05-06 | 11:03 | T | 3610 | 0.3 | 64
1+95 | 25 | 2021-05-06 | 11:03 | T | 3520 | 0.3 | 63
1+95 | 25 | 2021-05-06 | 11:04 | T | 3450 | 0.3 | 64
2+10 | 5 | 2021-05-06 | 11:16 | L | 3510 | 0.3 | 63 | 3450 | 63.4
2+10 | 5 | 2021-05-06 | 11:16 | L | 3440 | 0.3 | 63
2+10 | 5 | 2021-05-06 | 11:17 | T | 3430 | 0.3 | 63
2+10 | 5 | 2021-05-06 | 11:17 | T | 3450 | 0.3 | 64
2+10 | 5 | 2021-05-06 | 11:17 | T | 3420 | 0.3 | 64
2+10 | 15 | 2021-05-06 | 11:09 | L | 2970 | 0.3 | 64 | 2796 | 64
2+10 | 15 | 2021-05-06 | 11:09 | L | 2990 | 0.3 | 64
2+10 | 15 | 2021-05-06 | 11:09 | L | 2980 | 0.3 | 64
2+10 | 15 | 2021-05-06 | 11:10 | T | 2510 | 0.3 | 64
2+10 | 15 | 2021-05-06 | 11:10 | T | 2530 | 0.3 | 64
2+10 | 25 | 2021-05-06 | 11:06 | L | 3600 | 0.3 | 63 | 3516 | 63.6
2+10 | 25 | 2021-05-06 | 11:06 | L | 3460 | 0.3 | 64
2+10 | 25 | 2021-05-06 | 11:07 | T | 3560 | 0.3 | 63
2+10 | 25 | 2021-05-06 | 11:08 | T | 3400 | 0.3 | 64
2+10 | 25 | 2021-05-06 | 11:08 | T | 3560 | 0.3 | 64