## Instructions
How to use this sheet
Fill in the following fields: | Project | Fill in project name
| Section | Name of section
| Date | Date of test
| Material | Type of material being tested
| Technician | Person(s) performing test
| Equipment Calibration Date | Date of last equipment calibration
Enter data in the "Raw Data" tab and fill in average values in the "PSPA Form' tab.

## PSPA Form
Portable Seismic Pavement Analyzer (PSPA)
Project: TO 5 CC9 |  |  | Source-near Receiver Spacing (in): 4
Date: 05/06/2021 |  |  | Near-far Receiver Spacing (in): 4
Technician: Jason Alcoba |  |  | Ground Temperature (°F): 66-68
Layer Material: P-401MR |  |  | Ambient Temperature (°F): N/A
Test Item: LFC-3N |  |  | Are wave-shapes reasonable? Yes
Lift Number: 2 |  |  | Are reduced (dispersion) curves close? Yes
Layer Density (pcf): 163 |  |  | Calibration performed according to SOP? Yes
Poisson's Ratio: 0.3
Number of Receivers: 2
Test Results
Station | Offset, ft | Elevation, ft | Avg. Temperature, °F | Average Modulus, ksi
1+35 | -5 | 58.011 | 66 | 3624
1+35 | -15 | 57.992 | 66 | 3248
1+35 | -25 | 57.99 | 66 | 3730
1+50 | -5 | 58.02 | 67.2 | 3358
1+50 | -15 | 57.989 | 68 | 3238
1+50 | -25 | 57.985 | 68 | 3534
Comments:
1. Elevation values are from CC9 As-Built Drawing (06/02/2020).
2. The results are supposed to be reviewed by the GDIT engineer
Test Performed By: Jason Alcoba |  |  | Reviewed By:
Date: 05/06/2021 |  |  | Date:
Note on A6: Christopher Tomlinson: P-152, P-154, P-209, P-306, P-307, P-401, P-403, P-501
Note on A8: Christopher Tomlinson: 1-# with 1 representing the lowest lift

## Raw Data
Station | Offset | Date | Time | Location | Eraw, ksi | v | T | Eavg | Tavg |  |  | Eavg | Tavg
1+35 | -5 | 2021-05-06 | 12:49 | L | 3700 | 0.3 | 66 | 3624 | 66 | 1+35 | -5 | 3624 | 66
1+35 | -5 | 2021-05-06 | 12:49 | L | 3640 | 0.3 | 66 |  |  | 1+35 | -15 | 3248 | 66
1+35 | -5 | 2021-05-06 | 12:50 | T | 3730 | 0.3 | 66 |  |  | 1+35 | -25 | 3730 | 66
1+35 | -5 | 2021-05-06 | 12:50 | T | 3540 | 0.3 | 66 |  |  | 1+50 | -5 | 3358 | 67.2
1+35 | -5 | 2021-05-06 | 12:50 | T | 3510 | 0.3 | 66 |  |  | 1+50 | -15 | 3238 | 68
1+35 | -15 | 2021-05-06 | 12:56 | L | 3090 | 0.3 | 66 | 3248 | 66 | 1+50 | -25 | 3534 | 68
1+35 | -15 | 2021-05-06 | 12:57 | L | 3170 | 0.3 | 66
1+35 | -15 | 2021-05-06 | 12:58 | T | 3300 | 0.3 | 66
1+35 | -15 | 2021-05-06 | 12:58 | T | 3200 | 0.3 | 66
1+35 | -15 | 2021-05-06 | 12:58 | T | 3480 | 0.3 | 66
1+35 | -25 | 2021-05-06 | 13:02 | T | 3810 | 0.3 | 66 | 3730 | 66
1+35 | -25 | 2021-05-06 | 13:02 | T | 3770 | 0.3 | 66
1+35 | -25 | 2021-05-06 | 13:02 | T | 3920 | 0.3 | 66
1+35 | -25 | 2021-05-06 | 13:04 | L | 3730 | 0.3 | 66
1+35 | -25 | 2021-05-06 | 13:04 | L | 3420 | 0.3 | 66
1+50 | -5 | 2021-05-06 | 15:39 | L | 3100 | 0.3 | 68 | 3358 | 67.2
1+50 | -5 | 2021-05-06 | 15:39 | L | 3140 | 0.3 | 66
1+50 | -5 | 2021-05-06 | 15:40 | L | 3590 | 0.3 | 68
1+50 | -5 | 2021-05-06 | 15:40 | L | 3490 | 0.3 | 68
1+50 | -5 | 2021-05-06 | 15:40 | L | 3470 | 0.3 | 66
1+50 | -15 | 2021-05-06 | 15:36 | L | 3450 | 0.3 | 68 | 3238 | 68
1+50 | -15 | 2021-05-06 | 15:36 | L | 3520 | 0.3 | 68
1+50 | -15 | 2021-05-06 | 15:37 | T | 3050 | 0.3 | 68
1+50 | -15 | 2021-05-06 | 15:37 | T | 3090 | 0.3 | 68
1+50 | -15 | 2021-05-06 | 15:38 | T | 3080 | 0.3 | 68
1+50 | -25 | 2021-05-06 | 15:32 | L | 3600 | 0.3 | 68 | 3534 | 68
1+50 | -25 | 2021-05-06 | 15:32 | L | 3680 | 0.3 | 68
1+50 | -25 | 2021-05-06 | 15:33 | T | 3490 | 0.3 | 68
1+50 | -25 | 2021-05-06 | 15:33 | T | 3460 | 0.3 | 68
1+50 | -25 | 2021-05-06 | 15:33 | T | 3440 | 0.3 | 68